## Plan1
Alloy formula | Alloy class | Cu | Al | Ag | B | Be | Ca | Co | Ce | Cr | Fe | Hf | La | Mg | Mn | Mo | Nb | Nd | Ni | P | Pb | Pr | Si | Sn | Ti | V | Zn | Zr | Tss (K) | tss (h) | CR reduction (%) | Aging | Tag (K) | tag (h) | Secondary thermo-mechanical process | Hardness (HV) | Yield strength (MPa) | Ultimate tensile strength (MPa) | Electrical conductivity (%IACS)
Cu-0.1Ag–0.3Cr | Cu low alloyed | 99.6 | 0 | 0.1 | 0 | 0 | 0 | 0 | 0 | 0.3 | 0 | 0 | 0 | 0 | 0 | 0 | 0 | 0 | 0 | 0 | 0 | 0 | 0 | 0 | 0 | 0 | 0 | 0 | 1223 | 1 | 0 | N |  |  | N | 85 |  |  | 45
Cu-0.1Ag–0.3Cr | Cu low alloyed | 99.6 | 0 | 0.1 | 0 | 0 | 0 | 0 | 0 | 0.3 | 0 | 0 | 0 | 0 | 0 | 0 | 0 | 0 | 0 | 0 | 0 | 0 | 0 | 0 | 0 | 0 | 0 | 0 | 1223 | 1 | 0 | Y | 673 | 0.25 | N | 87 |  |  | 45
Cu-0.1Ag–0.3Cr | Cu low alloyed | 99.6 | 0 | 0.1 | 0 | 0 | 0 | 0 | 0 | 0.3 | 0 | 0 | 0 | 0 | 0 | 0 | 0 | 0 | 0 | 0 | 0 | 0 | 0 | 0 | 0 | 0 | 0 | 0 | 1223 | 1 | 0 | Y | 673 | 0.5 | N | 88 |  |  | 47
Cu-0.1Ag–0.3Cr | Cu low alloyed | 99.6 | 0 | 0.1 | 0 | 0 | 0 | 0 | 0 | 0.3 | 0 | 0 | 0 | 0 | 0 | 0 | 0 | 0 | 0 | 0 | 0 | 0 | 0 | 0 | 0 | 0 | 0 | 0 | 1223 | 1 | 0 | Y | 673 | 1 | N | 92 |  |  | 50
Cu-0.1Ag–0.3Cr | Cu low alloyed | 99.6 | 0 | 0.1 | 0 | 0 | 0 | 0 | 0 | 0.3 | 0 | 0 | 0 | 0 | 0 | 0 | 0 | 0 | 0 | 0 | 0 | 0 | 0 | 0 | 0 | 0 | 0 | 0 | 1223 | 1 | 0 | Y | 673 | 2 | N | 100 |  |  | 59
Cu-0.1Ag–0.3Cr | Cu low alloyed | 99.6 | 0 | 0.1 | 0 | 0 | 0 | 0 | 0 | 0.3 | 0 | 0 | 0 | 0 | 0 | 0 | 0 | 0 | 0 | 0 | 0 | 0 | 0 | 0 | 0 | 0 | 0 | 0 | 1223 | 1 | 0 | Y | 673 | 4 | N | 112 |  |  | 74
Cu-0.1Ag–0.3Cr | Cu low alloyed | 99.6 | 0 | 0.1 | 0 | 0 | 0 | 0 | 0 | 0.3 | 0 | 0 | 0 | 0 | 0 | 0 | 0 | 0 | 0 | 0 | 0 | 0 | 0 | 0 | 0 | 0 | 0 | 0 | 1223 | 1 | 0 | Y | 673 | 8 | N | 120 |  |  | 78
Cu-0.1Ag–0.3Cr | Cu low alloyed | 99.6 | 0 | 0.1 | 0 | 0 | 0 | 0 | 0 | 0.3 | 0 | 0 | 0 | 0 | 0 | 0 | 0 | 0 | 0 | 0 | 0 | 0 | 0 | 0 | 0 | 0 | 0 | 0 | 1223 | 1 | 0 | Y | 673 | 16 | N | 126 |  |  | 80
Cu-0.1Ag–0.3Cr | Cu low alloyed | 99.6 | 0 | 0.1 | 0 | 0 | 0 | 0 | 0 | 0.3 | 0 | 0 | 0 | 0 | 0 | 0 | 0 | 0 | 0 | 0 | 0 | 0 | 0 | 0 | 0 | 0 | 0 | 0 | 1223 | 1 | 0 | Y | 723 | 0.25 | N | 101 |  |  | 55
Cu-0.1Ag–0.3Cr | Cu low alloyed | 99.6 | 0 | 0.1 | 0 | 0 | 0 | 0 | 0 | 0.3 | 0 | 0 | 0 | 0 | 0 | 0 | 0 | 0 | 0 | 0 | 0 | 0 | 0 | 0 | 0 | 0 | 0 | 0 | 1223 | 1 | 0 | Y | 723 | 0.5 | N | 124 |  |  | 66
Cu-0.1Ag–0.3Cr | Cu low alloyed | 99.6 | 0 | 0.1 | 0 | 0 | 0 | 0 | 0 | 0.3 | 0 | 0 | 0 | 0 | 0 | 0 | 0 | 0 | 0 | 0 | 0 | 0 | 0 | 0 | 0 | 0 | 0 | 0 | 1223 | 1 | 0 | Y | 723 | 1 | N | 132 |  |  | 78
Cu-0.1Ag–0.3Cr | Cu low alloyed | 99.6 | 0 | 0.1 | 0 | 0 | 0 | 0 | 0 | 0.3 | 0 | 0 | 0 | 0 | 0 | 0 | 0 | 0 | 0 | 0 | 0 | 0 | 0 | 0 | 0 | 0 | 0 | 0 | 1223 | 1 | 0 | Y | 723 | 2 | N | 138 |  |  | 81
Cu-0.1Ag–0.3Cr | Cu low alloyed | 99.6 | 0 | 0.1 | 0 | 0 | 0 | 0 | 0 | 0.3 | 0 | 0 | 0 | 0 | 0 | 0 | 0 | 0 | 0 | 0 | 0 | 0 | 0 | 0 | 0 | 0 | 0 | 0 | 1223 | 1 | 0 | Y | 723 | 4 | N | 144 |  |  | 82
Cu-0.1Ag–0.3Cr | Cu low alloyed | 99.6 | 0 | 0.1 | 0 | 0 | 0 | 0 | 0 | 0.3 | 0 | 0 | 0 | 0 | 0 | 0 | 0 | 0 | 0 | 0 | 0 | 0 | 0 | 0 | 0 | 0 | 0 | 0 | 1223 | 1 | 0 | Y | 723 | 8 | N | 140 |  |  | 83
Cu-0.1Ag–0.3Cr | Cu low alloyed | 99.6 | 0 | 0.1 | 0 | 0 | 0 | 0 | 0 | 0.3 | 0 | 0 | 0 | 0 | 0 | 0 | 0 | 0 | 0 | 0 | 0 | 0 | 0 | 0 | 0 | 0 | 0 | 0 | 1223 | 1 | 0 | Y | 723 | 16 | N | 134 |  |  | 84
Cu-0.1Ag–0.3Cr | Cu low alloyed | 99.6 | 0 | 0.1 | 0 | 0 | 0 | 0 | 0 | 0.3 | 0 | 0 | 0 | 0 | 0 | 0 | 0 | 0 | 0 | 0 | 0 | 0 | 0 | 0 | 0 | 0 | 0 | 0 | 1223 | 1 | 0 | Y | 823 | 0.25 | N | 115 |  |  | 81
Cu-0.1Ag–0.3Cr | Cu low alloyed | 99.6 | 0 | 0.1 | 0 | 0 | 0 | 0 | 0 | 0.3 | 0 | 0 | 0 | 0 | 0 | 0 | 0 | 0 | 0 | 0 | 0 | 0 | 0 | 0 | 0 | 0 | 0 | 0 | 1223 | 1 | 0 | Y | 823 | 0.5 | N | 127 |  |  | 84
Cu-0.1Ag–0.3Cr | Cu low alloyed | 99.6 | 0 | 0.1 | 0 | 0 | 0 | 0 | 0 | 0.3 | 0 | 0 | 0 | 0 | 0 | 0 | 0 | 0 | 0 | 0 | 0 | 0 | 0 | 0 | 0 | 0 | 0 | 0 | 1223 | 1 | 0 | Y | 823 | 1 | N | 124 |  |  | 84
Cu-0.1Ag–0.3Cr | Cu low alloyed | 99.6 | 0 | 0.1 | 0 | 0 | 0 | 0 | 0 | 0.3 | 0 | 0 | 0 | 0 | 0 | 0 | 0 | 0 | 0 | 0 | 0 | 0 | 0 | 0 | 0 | 0 | 0 | 0 | 1223 | 1 | 0 | Y | 823 | 2 | N | 120 |  |  | 84
Cu-0.1Ag–0.3Cr | Cu low alloyed | 99.6 | 0 | 0.1 | 0 | 0 | 0 | 0 | 0 | 0.3 | 0 | 0 | 0 | 0 | 0 | 0 | 0 | 0 | 0 | 0 | 0 | 0 | 0 | 0 | 0 | 0 | 0 | 0 | 1223 | 1 | 0 | Y | 823 | 4 | N | 115 |  |  | 85
Cu-0.1Ag–0.3Cr | Cu low alloyed | 99.6 | 0 | 0.1 | 0 | 0 | 0 | 0 | 0 | 0.3 | 0 | 0 | 0 | 0 | 0 | 0 | 0 | 0 | 0 | 0 | 0 | 0 | 0 | 0 | 0 | 0 | 0 | 0 | 1223 | 1 | 0 | Y | 823 | 8 | N | 110 |  |  | 85
Cu-0.1Ag–0.3Cr | Cu low alloyed | 99.6 | 0 | 0.1 | 0 | 0 | 0 | 0 | 0 | 0.3 | 0 | 0 | 0 | 0 | 0 | 0 | 0 | 0 | 0 | 0 | 0 | 0 | 0 | 0 | 0 | 0 | 0 | 0 | 1223 | 1 | 0 | Y | 823 | 16 | N | 103 |  |  | 86
Cu-0.1Cr-0.06Zr | Cu low alloyed | 99.84 | 0 | 0 | 0 | 0 | 0 | 0 | 0 | 0.1 | 0 | 0 | 0 | 0 | 0 | 0 | 0 | 0 | 0 | 0 | 0 | 0 | 0 | 0 | 0 | 0 | 0 | 0.06 | 1273 | 1 | 0 | N |  |  | N | 71 |  |  | 60
Cu-0.1Cr-0.06Zr | Cu low alloyed | 99.84 | 0 | 0 | 0 | 0 | 0 | 0 | 0 | 0.1 | 0 | 0 | 0 | 0 | 0 | 0 | 0 | 0 | 0 | 0 | 0 | 0 | 0 | 0 | 0 | 0 | 0 | 0.06 | 1273 | 1 | 0 | Y | 373 | 1 | N | 68 |  |  | 58
Cu-0.1Cr-0.06Zr | Cu low alloyed | 99.84 | 0 | 0 | 0 | 0 | 0 | 0 | 0 | 0.1 | 0 | 0 | 0 | 0 | 0 | 0 | 0 | 0 | 0 | 0 | 0 | 0 | 0 | 0 | 0 | 0 | 0 | 0.06 | 1273 | 1 | 0 | Y | 473 | 1 | N | 78 |  |  | 59
Cu-0.1Cr-0.06Zr | Cu low alloyed | 99.84 | 0 | 0 | 0 | 0 | 0 | 0 | 0 | 0.1 | 0 | 0 | 0 | 0 | 0 | 0 | 0 | 0 | 0 | 0 | 0 | 0 | 0 | 0 | 0 | 0 | 0 | 0.06 | 1273 | 1 | 0 | Y | 523 | 1 | N | 78 |  |  | 59
Cu-0.1Cr-0.06Zr | Cu low alloyed | 99.84 | 0 | 0 | 0 | 0 | 0 | 0 | 0 | 0.1 | 0 | 0 | 0 | 0 | 0 | 0 | 0 | 0 | 0 | 0 | 0 | 0 | 0 | 0 | 0 | 0 | 0 | 0.06 | 1273 | 1 | 0 | Y | 573 | 1 | N | 72 |  |  | 59
Cu-0.1Cr-0.06Zr | Cu low alloyed | 99.84 | 0 | 0 | 0 | 0 | 0 | 0 | 0 | 0.1 | 0 | 0 | 0 | 0 | 0 | 0 | 0 | 0 | 0 | 0 | 0 | 0 | 0 | 0 | 0 | 0 | 0 | 0.06 | 1273 | 1 | 0 | Y | 623 | 1 | N | 78 |  |  | 61
Cu-0.1Cr-0.06Zr | Cu low alloyed | 99.84 | 0 | 0 | 0 | 0 | 0 | 0 | 0 | 0.1 | 0 | 0 | 0 | 0 | 0 | 0 | 0 | 0 | 0 | 0 | 0 | 0 | 0 | 0 | 0 | 0 | 0 | 0.06 | 1273 | 1 | 0 | Y | 673 | 1 | N | 80 |  |  | 63
Cu-0.1Cr-0.06Zr | Cu low alloyed | 99.84 | 0 | 0 | 0 | 0 | 0 | 0 | 0 | 0.1 | 0 | 0 | 0 | 0 | 0 | 0 | 0 | 0 | 0 | 0 | 0 | 0 | 0 | 0 | 0 | 0 | 0 | 0.06 | 1273 | 1 | 0 | Y | 723 | 1 | N | 96 |  |  | 67
Cu-0.1Cr-0.06Zr | Cu low alloyed | 99.84 | 0 | 0 | 0 | 0 | 0 | 0 | 0 | 0.1 | 0 | 0 | 0 | 0 | 0 | 0 | 0 | 0 | 0 | 0 | 0 | 0 | 0 | 0 | 0 | 0 | 0 | 0.06 | 1273 | 1 | 0 | Y | 773 | 1 | N | 112 |  |  | 78
Cu-0.1Cr-0.06Zr | Cu low alloyed | 99.84 | 0 | 0 | 0 | 0 | 0 | 0 | 0 | 0.1 | 0 | 0 | 0 | 0 | 0 | 0 | 0 | 0 | 0 | 0 | 0 | 0 | 0 | 0 | 0 | 0 | 0 | 0.06 | 1273 | 1 | 0 | Y | 823 | 1 | N | 116 |  |  | 92
Cu-0.5Cr-0.08Zr | Cu low alloyed | 99.42 | 0 | 0 | 0 | 0 | 0 | 0 | 0 | 0.5 | 0 | 0 | 0 | 0 | 0 | 0 | 0 | 0 | 0 | 0 | 0 | 0 | 0 | 0 | 0 | 0 | 0 | 0.08 | 1273 | 1 | 0 | N |  |  | N | 82 |  |  | 39
Cu-0.5Cr-0.08Zr | Cu low alloyed | 99.42 | 0 | 0 | 0 | 0 | 0 | 0 | 0 | 0.5 | 0 | 0 | 0 | 0 | 0 | 0 | 0 | 0 | 0 | 0 | 0 | 0 | 0 | 0 | 0 | 0 | 0 | 0.08 | 1273 | 1 | 0 | Y | 373 | 1 | N | 76 |  |  | 38
Cu-0.5Cr-0.08Zr | Cu low alloyed | 99.42 | 0 | 0 | 0 | 0 | 0 | 0 | 0 | 0.5 | 0 | 0 | 0 | 0 | 0 | 0 | 0 | 0 | 0 | 0 | 0 | 0 | 0 | 0 | 0 | 0 | 0 | 0.08 | 1273 | 1 | 0 | Y | 473 | 1 | N | 75 |  |  | 37
Cu-0.5Cr-0.08Zr | Cu low alloyed | 99.42 | 0 | 0 | 0 | 0 | 0 | 0 | 0 | 0.5 | 0 | 0 | 0 | 0 | 0 | 0 | 0 | 0 | 0 | 0 | 0 | 0 | 0 | 0 | 0 | 0 | 0 | 0.08 | 1273 | 1 | 0 | Y | 523 | 1 | N | 75 |  |  | 37
Cu-0.5Cr-0.08Zr | Cu low alloyed | 99.42 | 0 | 0 | 0 | 0 | 0 | 0 | 0 | 0.5 | 0 | 0 | 0 | 0 | 0 | 0 | 0 | 0 | 0 | 0 | 0 | 0 | 0 | 0 | 0 | 0 | 0 | 0.08 | 1273 | 1 | 0 | Y | 573 | 1 | N | 79 |  |  | 38
Cu-0.5Cr-0.08Zr | Cu low alloyed | 99.42 | 0 | 0 | 0 | 0 | 0 | 0 | 0 | 0.5 | 0 | 0 | 0 | 0 | 0 | 0 | 0 | 0 | 0 | 0 | 0 | 0 | 0 | 0 | 0 | 0 | 0 | 0.08 | 1273 | 1 | 0 | Y | 623 | 1 | N | 80 |  |  | 39
Cu-0.5Cr-0.08Zr | Cu low alloyed | 99.42 | 0 | 0 | 0 | 0 | 0 | 0 | 0 | 0.5 | 0 | 0 | 0 | 0 | 0 | 0 | 0 | 0 | 0 | 0 | 0 | 0 | 0 | 0 | 0 | 0 | 0 | 0.08 | 1273 | 1 | 0 | Y | 673 | 1 | N | 76 |  |  | 40
Cu-0.5Cr-0.08Zr | Cu low alloyed | 99.42 | 0 | 0 | 0 | 0 | 0 | 0 | 0 | 0.5 | 0 | 0 | 0 | 0 | 0 | 0 | 0 | 0 | 0 | 0 | 0 | 0 | 0 | 0 | 0 | 0 | 0 | 0.08 | 1273 | 1 | 0 | Y | 723 | 1 | N | 105 |  |  | 61
Cu-0.5Cr-0.08Zr | Cu low alloyed | 99.42 | 0 | 0 | 0 | 0 | 0 | 0 | 0 | 0.5 | 0 | 0 | 0 | 0 | 0 | 0 | 0 | 0 | 0 | 0 | 0 | 0 | 0 | 0 | 0 | 0 | 0 | 0.08 | 1273 | 1 | 0 | Y | 773 | 1 | N | 155 |  |  | 74
Cu-0.5Cr-0.08Zr | Cu low alloyed | 99.42 | 0 | 0 | 0 | 0 | 0 | 0 | 0 | 0.5 | 0 | 0 | 0 | 0 | 0 | 0 | 0 | 0 | 0 | 0 | 0 | 0 | 0 | 0 | 0 | 0 | 0 | 0.08 | 1273 | 1 | 0 | Y | 823 | 1 | N | 141 |  |  | 85
Cu-1Cr-0.1Zr | Cu low alloyed | 98.9 | 0 | 0 | 0 | 0 | 0 | 0 | 0 | 1 | 0 | 0 | 0 | 0 | 0 | 0 | 0 | 0 | 0 | 0 | 0 | 0 | 0 | 0 | 0 | 0 | 0 | 0.1 | 1273 | 1 | 0 | N |  |  | N | 81 |  |  | 37
Cu-1Cr-0.1Zr | Cu low alloyed | 98.9 | 0 | 0 | 0 | 0 | 0 | 0 | 0 | 1 | 0 | 0 | 0 | 0 | 0 | 0 | 0 | 0 | 0 | 0 | 0 | 0 | 0 | 0 | 0 | 0 | 0 | 0.1 | 1273 | 1 | 0 | Y | 373 | 1 | N | 86 |  |  | 37
Cu-1Cr-0.1Zr | Cu low alloyed | 98.9 | 0 | 0 | 0 | 0 | 0 | 0 | 0 | 1 | 0 | 0 | 0 | 0 | 0 | 0 | 0 | 0 | 0 | 0 | 0 | 0 | 0 | 0 | 0 | 0 | 0 | 0.1 | 1273 | 1 | 0 | Y | 473 | 1 | N | 80 |  |  | 38
Cu-1Cr-0.1Zr | Cu low alloyed | 98.9 | 0 | 0 | 0 | 0 | 0 | 0 | 0 | 1 | 0 | 0 | 0 | 0 | 0 | 0 | 0 | 0 | 0 | 0 | 0 | 0 | 0 | 0 | 0 | 0 | 0 | 0.1 | 1273 | 1 | 0 | Y | 523 | 1 | N | 81 |  |  | 38
Cu-1Cr-0.1Zr | Cu low alloyed | 98.9 | 0 | 0 | 0 | 0 | 0 | 0 | 0 | 1 | 0 | 0 | 0 | 0 | 0 | 0 | 0 | 0 | 0 | 0 | 0 | 0 | 0 | 0 | 0 | 0 | 0 | 0.1 | 1273 | 1 | 0 | Y | 573 | 1 | N | 75 |  |  | 39
Cu-1Cr-0.1Zr | Cu low alloyed | 98.9 | 0 | 0 | 0 | 0 | 0 | 0 | 0 | 1 | 0 | 0 | 0 | 0 | 0 | 0 | 0 | 0 | 0 | 0 | 0 | 0 | 0 | 0 | 0 | 0 | 0 | 0.1 | 1273 | 1 | 0 | Y | 623 | 1 | N | 86 |  |  | 40
Cu-1Cr-0.1Zr | Cu low alloyed | 98.9 | 0 | 0 | 0 | 0 | 0 | 0 | 0 | 1 | 0 | 0 | 0 | 0 | 0 | 0 | 0 | 0 | 0 | 0 | 0 | 0 | 0 | 0 | 0 | 0 | 0 | 0.1 | 1273 | 1 | 0 | Y | 673 | 1 | N | 92 |  |  | 42
Cu-1Cr-0.1Zr | Cu low alloyed | 98.9 | 0 | 0 | 0 | 0 | 0 | 0 | 0 | 1 | 0 | 0 | 0 | 0 | 0 | 0 | 0 | 0 | 0 | 0 | 0 | 0 | 0 | 0 | 0 | 0 | 0 | 0.1 | 1273 | 1 | 0 | Y | 723 | 1 | N | 104 |  |  | 57
Cu-1Cr-0.1Zr | Cu low alloyed | 98.9 | 0 | 0 | 0 | 0 | 0 | 0 | 0 | 1 | 0 | 0 | 0 | 0 | 0 | 0 | 0 | 0 | 0 | 0 | 0 | 0 | 0 | 0 | 0 | 0 | 0 | 0.1 | 1273 | 1 | 0 | Y | 773 | 1 | N | 148 |  |  | 73
Cu-1Cr-0.1Zr | Cu low alloyed | 98.9 | 0 | 0 | 0 | 0 | 0 | 0 | 0 | 1 | 0 | 0 | 0 | 0 | 0 | 0 | 0 | 0 | 0 | 0 | 0 | 0 | 0 | 0 | 0 | 0 | 0 | 0.1 | 1273 | 1 | 0 | Y | 823 | 1 | N | 145 |  |  | 83
Cu-0.3Cr-0.5Zr | Cu low alloyed | 99.2 | 0 | 0 | 0 | 0 | 0 | 0 | 0 | 0.3 | 0 | 0 | 0 | 0 | 0 | 0 | 0 | 0 | 0 | 0 | 0 | 0 | 0 | 0 | 0 | 0 | 0 | 0.5 | 1273 | 1 | 0 | N |  |  | N | 90 |  |  | 33
Cu-0.3Cr-0.5Zr | Cu low alloyed | 99.2 | 0 | 0 | 0 | 0 | 0 | 0 | 0 | 0.3 | 0 | 0 | 0 | 0 | 0 | 0 | 0 | 0 | 0 | 0 | 0 | 0 | 0 | 0 | 0 | 0 | 0 | 0.5 | 1273 | 1 | 0 | Y | 373 | 1 | N | 83 |  |  | 32
Cu-0.3Cr-0.5Zr | Cu low alloyed | 99.2 | 0 | 0 | 0 | 0 | 0 | 0 | 0 | 0.3 | 0 | 0 | 0 | 0 | 0 | 0 | 0 | 0 | 0 | 0 | 0 | 0 | 0 | 0 | 0 | 0 | 0 | 0.5 | 1273 | 1 | 0 | Y | 473 | 1 | N | 84 |  |  | 32
Cu-0.3Cr-0.5Zr | Cu low alloyed | 99.2 | 0 | 0 | 0 | 0 | 0 | 0 | 0 | 0.3 | 0 | 0 | 0 | 0 | 0 | 0 | 0 | 0 | 0 | 0 | 0 | 0 | 0 | 0 | 0 | 0 | 0 | 0.5 | 1273 | 1 | 0 | Y | 523 | 1 | N | 84 |  |  | 32
Cu-0.3Cr-0.5Zr | Cu low alloyed | 99.2 | 0 | 0 | 0 | 0 | 0 | 0 | 0 | 0.3 | 0 | 0 | 0 | 0 | 0 | 0 | 0 | 0 | 0 | 0 | 0 | 0 | 0 | 0 | 0 | 0 | 0 | 0.5 | 1273 | 1 | 0 | Y | 573 | 1 | N | 86 |  |  | 33
Cu-0.3Cr-0.5Zr | Cu low alloyed | 99.2 | 0 | 0 | 0 | 0 | 0 | 0 | 0 | 0.3 | 0 | 0 | 0 | 0 | 0 | 0 | 0 | 0 | 0 | 0 | 0 | 0 | 0 | 0 | 0 | 0 | 0 | 0.5 | 1273 | 1 | 0 | Y | 623 | 1 | N | 87 |  |  | 36
Cu-0.3Cr-0.5Zr | Cu low alloyed | 99.2 | 0 | 0 | 0 | 0 | 0 | 0 | 0 | 0.3 | 0 | 0 | 0 | 0 | 0 | 0 | 0 | 0 | 0 | 0 | 0 | 0 | 0 | 0 | 0 | 0 | 0 | 0.5 | 1273 | 1 | 0 | Y | 673 | 1 | N | 88 |  |  | 37
Cu-0.3Cr-0.5Zr | Cu low alloyed | 99.2 | 0 | 0 | 0 | 0 | 0 | 0 | 0 | 0.3 | 0 | 0 | 0 | 0 | 0 | 0 | 0 | 0 | 0 | 0 | 0 | 0 | 0 | 0 | 0 | 0 | 0 | 0.5 | 1273 | 1 | 0 | Y | 723 | 1 | N | 104 |  |  | 43
Cu-0.3Cr-0.5Zr | Cu low alloyed | 99.2 | 0 | 0 | 0 | 0 | 0 | 0 | 0 | 0.3 | 0 | 0 | 0 | 0 | 0 | 0 | 0 | 0 | 0 | 0 | 0 | 0 | 0 | 0 | 0 | 0 | 0 | 0.5 | 1273 | 1 | 0 | Y | 773 | 1 | N | 157 |  |  | 65
Cu-0.3Cr-0.5Zr | Cu low alloyed | 99.2 | 0 | 0 | 0 | 0 | 0 | 0 | 0 | 0.3 | 0 | 0 | 0 | 0 | 0 | 0 | 0 | 0 | 0 | 0 | 0 | 0 | 0 | 0 | 0 | 0 | 0 | 0.5 | 1273 | 1 | 0 | Y | 823 | 1 | N | 144 |  |  | 77
Cu-0.5Zr-0.065B | Cu low alloyed | 99435 | 0 | 0 | 0.065 | 0 | 0 | 0 | 0 | 0 | 0 | 0 | 0 | 0 | 0 | 0 | 0 | 0 | 0 | 0 | 0 | 0 | 0 | 0 | 0 | 0 | 0 | 0.5 | 1208 | 1 | 80 | N |  |  | N |  |  | 490 | 65
Cu-0.5Zr-0.065B | Cu low alloyed | 99435 | 0 | 0 | 0.065 | 0 | 0 | 0 | 0 | 0 | 0 | 0 | 0 | 0 | 0 | 0 | 0 | 0 | 0 | 0 | 0 | 0 | 0 | 0 | 0 | 0 | 0 | 0.5 | 1208 | 1 | 80 | Y | 603 | 1 | N |  |  | 502 | 72
Cu-0.5Zr-0.065B | Cu low alloyed | 99435 | 0 | 0 | 0.065 | 0 | 0 | 0 | 0 | 0 | 0 | 0 | 0 | 0 | 0 | 0 | 0 | 0 | 0 | 0 | 0 | 0 | 0 | 0 | 0 | 0 | 0 | 0.5 | 1208 | 1 | 80 | Y | 603 | 2 | N |  |  | 511 | 73
Cu-0.5Zr-0.065B | Cu low alloyed | 99435 | 0 | 0 | 0.065 | 0 | 0 | 0 | 0 | 0 | 0 | 0 | 0 | 0 | 0 | 0 | 0 | 0 | 0 | 0 | 0 | 0 | 0 | 0 | 0 | 0 | 0 | 0.5 | 1208 | 1 | 80 | Y | 603 | 4 | N |  |  | 516 | 74
Cu-0.5Zr-0.065B | Cu low alloyed | 99435 | 0 | 0 | 0.065 | 0 | 0 | 0 | 0 | 0 | 0 | 0 | 0 | 0 | 0 | 0 | 0 | 0 | 0 | 0 | 0 | 0 | 0 | 0 | 0 | 0 | 0 | 0.5 | 1208 | 1 | 80 | Y | 603 | 6 | N |  |  | 520 | 74
Cu-0.5Zr-0.065B | Cu low alloyed | 99435 | 0 | 0 | 0.065 | 0 | 0 | 0 | 0 | 0 | 0 | 0 | 0 | 0 | 0 | 0 | 0 | 0 | 0 | 0 | 0 | 0 | 0 | 0 | 0 | 0 | 0 | 0.5 | 1208 | 1 | 80 | Y | 603 | 10 | N |  |  | 519 | 74
Cu-0.5Zr-0.065B | Cu low alloyed | 99435 | 0 | 0 | 0.065 | 0 | 0 | 0 | 0 | 0 | 0 | 0 | 0 | 0 | 0 | 0 | 0 | 0 | 0 | 0 | 0 | 0 | 0 | 0 | 0 | 0 | 0 | 0.5 | 1208 | 1 | 80 | Y | 633 | 1 | N |  |  | 516 | 75
Cu-0.5Zr-0.065B | Cu low alloyed | 99435 | 0 | 0 | 0.065 | 0 | 0 | 0 | 0 | 0 | 0 | 0 | 0 | 0 | 0 | 0 | 0 | 0 | 0 | 0 | 0 | 0 | 0 | 0 | 0 | 0 | 0 | 0.5 | 1208 | 1 | 80 | Y | 633 | 2 | N |  |  | 524 | 77
Cu-0.5Zr-0.065B | Cu low alloyed | 99435 | 0 | 0 | 0.065 | 0 | 0 | 0 | 0 | 0 | 0 | 0 | 0 | 0 | 0 | 0 | 0 | 0 | 0 | 0 | 0 | 0 | 0 | 0 | 0 | 0 | 0 | 0.5 | 1208 | 1 | 80 | Y | 633 | 4 | N |  |  | 533 | 78
Cu-0.5Zr-0.065B | Cu low alloyed | 99435 | 0 | 0 | 0.065 | 0 | 0 | 0 | 0 | 0 | 0 | 0 | 0 | 0 | 0 | 0 | 0 | 0 | 0 | 0 | 0 | 0 | 0 | 0 | 0 | 0 | 0 | 0.5 | 1208 | 1 | 80 | Y | 633 | 6 | N |  |  | 523 | 78
Cu-0.5Zr-0.065B | Cu low alloyed | 99435 | 0 | 0 | 0.065 | 0 | 0 | 0 | 0 | 0 | 0 | 0 | 0 | 0 | 0 | 0 | 0 | 0 | 0 | 0 | 0 | 0 | 0 | 0 | 0 | 0 | 0 | 0.5 | 1208 | 1 | 80 | Y | 633 | 10 | N |  |  | 507 | 79
Cu-0.5Zr-0.065B | Cu low alloyed | 99435 | 0 | 0 | 0.065 | 0 | 0 | 0 | 0 | 0 | 0 | 0 | 0 | 0 | 0 | 0 | 0 | 0 | 0 | 0 | 0 | 0 | 0 | 0 | 0 | 0 | 0 | 0.5 | 1208 | 1 | 80 | Y | 663 | 1 | N |  |  | 533 | 78
Cu-0.5Zr-0.065B | Cu low alloyed | 99435 | 0 | 0 | 0.065 | 0 | 0 | 0 | 0 | 0 | 0 | 0 | 0 | 0 | 0 | 0 | 0 | 0 | 0 | 0 | 0 | 0 | 0 | 0 | 0 | 0 | 0 | 0.5 | 1208 | 1 | 80 | Y | 663 | 2 | N |  |  | 541 | 78
Cu-0.5Zr-0.065B | Cu low alloyed | 99435 | 0 | 0 | 0.065 | 0 | 0 | 0 | 0 | 0 | 0 | 0 | 0 | 0 | 0 | 0 | 0 | 0 | 0 | 0 | 0 | 0 | 0 | 0 | 0 | 0 | 0 | 0.5 | 1208 | 1 | 80 | Y | 663 | 4 | N |  |  | 524 | 78
Cu-0.5Zr-0.065B | Cu low alloyed | 99435 | 0 | 0 | 0.065 | 0 | 0 | 0 | 0 | 0 | 0 | 0 | 0 | 0 | 0 | 0 | 0 | 0 | 0 | 0 | 0 | 0 | 0 | 0 | 0 | 0 | 0 | 0.5 | 1208 | 1 | 80 | Y | 663 | 6 | N |  |  | 518 | 79
Cu-0.5Zr-0.065B | Cu low alloyed | 99435 | 0 | 0 | 0.065 | 0 | 0 | 0 | 0 | 0 | 0 | 0 | 0 | 0 | 0 | 0 | 0 | 0 | 0 | 0 | 0 | 0 | 0 | 0 | 0 | 0 | 0 | 0.5 | 1208 | 1 | 80 | Y | 663 | 10 | N |  |  | 511 | 80
Cu-0.5Zr-0.065B | Cu low alloyed | 99435 | 0 | 0 | 0.065 | 0 | 0 | 0 | 0 | 0 | 0 | 0 | 0 | 0 | 0 | 0 | 0 | 0 | 0 | 0 | 0 | 0 | 0 | 0 | 0 | 0 | 0 | 0.5 | 1208 | 1 | 80 | Y | 693 | 1 | N |  |  | 524 | 78
Cu-0.5Zr-0.065B | Cu low alloyed | 99435 | 0 | 0 | 0.065 | 0 | 0 | 0 | 0 | 0 | 0 | 0 | 0 | 0 | 0 | 0 | 0 | 0 | 0 | 0 | 0 | 0 | 0 | 0 | 0 | 0 | 0 | 0.5 | 1208 | 1 | 80 | Y | 693 | 2 | N |  |  | 536 | 79
Cu-0.5Zr-0.065B | Cu low alloyed | 99435 | 0 | 0 | 0.065 | 0 | 0 | 0 | 0 | 0 | 0 | 0 | 0 | 0 | 0 | 0 | 0 | 0 | 0 | 0 | 0 | 0 | 0 | 0 | 0 | 0 | 0 | 0.5 | 1208 | 1 | 80 | Y | 693 | 4 | N |  |  | 519 | 79
Cu-0.5Zr-0.065B | Cu low alloyed | 99435 | 0 | 0 | 0.065 | 0 | 0 | 0 | 0 | 0 | 0 | 0 | 0 | 0 | 0 | 0 | 0 | 0 | 0 | 0 | 0 | 0 | 0 | 0 | 0 | 0 | 0 | 0.5 | 1208 | 1 | 80 | Y | 693 | 6 | N |  |  | 507 | 80
Cu-0.5Zr-0.065B | Cu low alloyed | 99435 | 0 | 0 | 0.065 | 0 | 0 | 0 | 0 | 0 | 0 | 0 | 0 | 0 | 0 | 0 | 0 | 0 | 0 | 0 | 0 | 0 | 0 | 0 | 0 | 0 | 0 | 0.5 | 1208 | 1 | 80 | Y | 693 | 10 | N |  |  | 504 | 80
Cu-0.5Zr-0.065B | Cu low alloyed | 99435 | 0 | 0 | 0.065 | 0 | 0 | 0 | 0 | 0 | 0 | 0 | 0 | 0 | 0 | 0 | 0 | 0 | 0 | 0 | 0 | 0 | 0 | 0 | 0 | 0 | 0 | 0.5 | 1208 | 1 | 80 | Y | 723 | 1 | N |  |  | 525 | 78
Cu-0.5Zr-0.065B | Cu low alloyed | 99435 | 0 | 0 | 0.065 | 0 | 0 | 0 | 0 | 0 | 0 | 0 | 0 | 0 | 0 | 0 | 0 | 0 | 0 | 0 | 0 | 0 | 0 | 0 | 0 | 0 | 0 | 0.5 | 1208 | 1 | 80 | Y | 723 | 2 | N |  |  | 534 | 79
Cu-0.5Zr-0.065B | Cu low alloyed | 99435 | 0 | 0 | 0.065 | 0 | 0 | 0 | 0 | 0 | 0 | 0 | 0 | 0 | 0 | 0 | 0 | 0 | 0 | 0 | 0 | 0 | 0 | 0 | 0 | 0 | 0 | 0.5 | 1208 | 1 | 80 | Y | 723 | 4 | N |  |  | 517 | 80
Cu-0.5Zr-0.065B | Cu low alloyed | 99435 | 0 | 0 | 0.065 | 0 | 0 | 0 | 0 | 0 | 0 | 0 | 0 | 0 | 0 | 0 | 0 | 0 | 0 | 0 | 0 | 0 | 0 | 0 | 0 | 0 | 0 | 0.5 | 1208 | 1 | 80 | Y | 723 | 6 | N |  |  | 501 | 80
Cu-0.5Zr-0.065B | Cu low alloyed | 99435 | 0 | 0 | 0.065 | 0 | 0 | 0 | 0 | 0 | 0 | 0 | 0 | 0 | 0 | 0 | 0 | 0 | 0 | 0 | 0 | 0 | 0 | 0 | 0 | 0 | 0 | 0.5 | 1208 | 1 | 80 | Y | 723 | 10 | N |  |  | 493 | 80
Cu-0.5Zr-0.065B | Cu low alloyed | 99435 | 0 | 0 | 0.065 | 0 | 0 | 0 | 0 | 0 | 0 | 0 | 0 | 0 | 0 | 0 | 0 | 0 | 0 | 0 | 0 | 0 | 0 | 0 | 0 | 0 | 0 | 0.5 | 1208 | 1 | 80 | Y | 743 | 1 | N |  |  | 528 | 78
Cu-0.5Zr-0.065B | Cu low alloyed | 99435 | 0 | 0 | 0.065 | 0 | 0 | 0 | 0 | 0 | 0 | 0 | 0 | 0 | 0 | 0 | 0 | 0 | 0 | 0 | 0 | 0 | 0 | 0 | 0 | 0 | 0 | 0.5 | 1208 | 1 | 80 | Y | 743 | 2 | N |  |  | 537 | 79
Cu-0.5Zr-0.065B | Cu low alloyed | 99435 | 0 | 0 | 0.065 | 0 | 0 | 0 | 0 | 0 | 0 | 0 | 0 | 0 | 0 | 0 | 0 | 0 | 0 | 0 | 0 | 0 | 0 | 0 | 0 | 0 | 0 | 0.5 | 1208 | 1 | 80 | Y | 743 | 4 | N |  |  | 515 | 80
Cu-0.5Zr-0.065B | Cu low alloyed | 99435 | 0 | 0 | 0.065 | 0 | 0 | 0 | 0 | 0 | 0 | 0 | 0 | 0 | 0 | 0 | 0 | 0 | 0 | 0 | 0 | 0 | 0 | 0 | 0 | 0 | 0 | 0.5 | 1208 | 1 | 80 | Y | 743 | 6 | N |  |  | 498 | 81
Cu-0.5Zr-0.065B | Cu low alloyed | 99435 | 0 | 0 | 0.065 | 0 | 0 | 0 | 0 | 0 | 0 | 0 | 0 | 0 | 0 | 0 | 0 | 0 | 0 | 0 | 0 | 0 | 0 | 0 | 0 | 0 | 0 | 0.5 | 1208 | 1 | 80 | Y | 743 | 10 | N |  |  | 490 | 81
Cu-0.5Zr-0.065B | Cu low alloyed | 99435 | 0 | 0 | 0.065 | 0 | 0 | 0 | 0 | 0 | 0 | 0 | 0 | 0 | 0 | 0 | 0 | 0 | 0 | 0 | 0 | 0 | 0 | 0 | 0 | 0 | 0 | 0.5 | 1208 | 1 | 80 | N |  |  | N |  | 353 | 490 | 65
Cu-0.5Zr-0.065B | Cu low alloyed | 99435 | 0 | 0 | 0.065 | 0 | 0 | 0 | 0 | 0 | 0 | 0 | 0 | 0 | 0 | 0 | 0 | 0 | 0 | 0 | 0 | 0 | 0 | 0 | 0 | 0 | 0 | 0.5 | 1208 | 1 | 80 | Y | 743 | 2 | N |  | 378 | 536 | 79
Cu-0.5Zr-0.065B | Cu low alloyed | 99435 | 0 | 0 | 0.065 | 0 | 0 | 0 | 0 | 0 | 0 | 0 | 0 | 0 | 0 | 0 | 0 | 0 | 0 | 0 | 0 | 0 | 0 | 0 | 0 | 0 | 0 | 0.5 | 1208 | 1 | 80 | Y | 743 | 2 | Y |  | 459 | 551 | 79
Cu-0.5Zr-0.065B | Cu low alloyed | 99435 | 0 | 0 | 0.065 | 0 | 0 | 0 | 0 | 0 | 0 | 0 | 0 | 0 | 0 | 0 | 0 | 0 | 0 | 0 | 0 | 0 | 0 | 0 | 0 | 0 | 0 | 0.5 | 1208 | 1 | 80 | Y | 743 | 2 | Y |  | 470 | 551 | 81
Cu-0.5Zr-0.065B | Cu low alloyed | 99435 | 0 | 0 | 0.065 | 0 | 0 | 0 | 0 | 0 | 0 | 0 | 0 | 0 | 0 | 0 | 0 | 0 | 0 | 0 | 0 | 0 | 0 | 0 | 0 | 0 | 0 | 0.5 | 1208 | 1 | 80 | Y | 743 | 2 | Y |  | 474 | 568 | 78
Cu-0.5Zr-0.065B | Cu low alloyed | 99435 | 0 | 0 | 0.065 | 0 | 0 | 0 | 0 | 0 | 0 | 0 | 0 | 0 | 0 | 0 | 0 | 0 | 0 | 0 | 0 | 0 | 0 | 0 | 0 | 0 | 0 | 0.5 | 1208 | 1 | 80 | Y | 743 | 2 | Y |  | 457 | 574 | 79
Cu-0.22Fe-0.06P | Cu low alloyed | 99.72 | 0 | 0 | 0 | 0 | 0 | 0 | 0 | 0 | 0.22 | 0 | 0 | 0 | 0 | 0 | 0 | 0 | 0 | 0 | 0 | 0 | 0 | 0 | 0 | 0 | 0 | 0 | 1173 | 1167 | 50 | N |  |  | N |  | 449 | 489 | 50
Cu-0.22Fe-0.06P | Cu low alloyed | 99.72 | 0 | 0 | 0 | 0 | 0 | 0 | 0 | 0 | 0.22 | 0 | 0 | 0 | 0 | 0 | 0 | 0 | 0 | 0 | 0 | 0 | 0 | 0 | 0 | 0 | 0 | 0 | 1173 | 1167 | 50 | Y | 573 | 1 | N |  | 415 | 442 | 68
Cu-0.22Fe-0.06P | Cu low alloyed | 99.72 | 0 | 0 | 0 | 0 | 0 | 0 | 0 | 0 | 0.22 | 0 | 0 | 0 | 0 | 0 | 0 | 0 | 0 | 0 | 0 | 0 | 0 | 0 | 0 | 0 | 0 | 0 | 1173 | 1167 | 50 | Y | 673 | 1 | N |  | 307 | 356 | 84
Cu-0.22Fe-0.06P | Cu low alloyed | 99.72 | 0 | 0 | 0 | 0 | 0 | 0 | 0 | 0 | 0.22 | 0 | 0 | 0 | 0 | 0 | 0 | 0 | 0 | 0 | 0 | 0 | 0 | 0 | 0 | 0 | 0 | 0 | 1173 | 1167 | 50 | Y | 773 | 1 | N |  | 233 | 279 | 87
Cu-0.22Fe-0.06P-0.02B-0.05Ce | Cu low alloyed | 99.65 | 0 | 0 | 0.02 | 0 | 0 | 0 | 0.05 | 0 | 0.22 | 0 | 0 | 0 | 0 | 0 | 0 | 0 | 0 | 0 | 0 | 0 | 0 | 0 | 0 | 0 | 0 | 0 | 1173 | 1167 | 50 | N |  |  | N |  | 457 | 481 | 47
Cu-0.22Fe-0.06P-0.02B-0.05Ce | Cu low alloyed | 99.65 | 0 | 0 | 0.02 | 0 | 0 | 0 | 0.05 | 0 | 0.22 | 0 | 0 | 0 | 0 | 0 | 0 | 0 | 0 | 0 | 0 | 0 | 0 | 0 | 0 | 0 | 0 | 0 | 1173 | 1167 | 50 | Y | 573 | 1 | N |  | 464 | 490 | 63
Cu-0.22Fe-0.06P-0.02B-0.05Ce | Cu low alloyed | 99.65 | 0 | 0 | 0.02 | 0 | 0 | 0 | 0.05 | 0 | 0.22 | 0 | 0 | 0 | 0 | 0 | 0 | 0 | 0 | 0 | 0 | 0 | 0 | 0 | 0 | 0 | 0 | 0 | 1173 | 1167 | 50 | Y | 673 | 1 | N |  | 470 | 515 | 80
Cu-0.22Fe-0.06P-0.02B-0.05Ce | Cu low alloyed | 99.65 | 0 | 0 | 0.02 | 0 | 0 | 0 | 0.05 | 0 | 0.22 | 0 | 0 | 0 | 0 | 0 | 0 | 0 | 0 | 0 | 0 | 0 | 0 | 0 | 0 | 0 | 0 | 0 | 1173 | 1167 | 50 | Y | 773 | 1 | N |  | 315 | 387 | 85
Cu-0.4Cr | Cu low alloyed | 99.6 | 0 | 0 | 0 | 0 | 0 | 0 | 0 | 0.4 | 0 | 0 | 0 | 0 | 0 | 0 | 0 | 0 | 0 | 0 | 0 | 0 | 0 | 0 | 0 | 0 | 0 | 0 |  |  | 80 | N |  |  | N | 139 |  |  | 45
Cu-0.4Cr | Cu low alloyed | 99.6 | 0 | 0 | 0 | 0 | 0 | 0 | 0 | 0.4 | 0 | 0 | 0 | 0 | 0 | 0 | 0 | 0 | 0 | 0 | 0 | 0 | 0 | 0 | 0 | 0 | 0 | 0 |  |  | 80 | Y | 623 | 1 | N | 139 |  |  | 60
Cu-0.4Cr | Cu low alloyed | 99.6 | 0 | 0 | 0 | 0 | 0 | 0 | 0 | 0.4 | 0 | 0 | 0 | 0 | 0 | 0 | 0 | 0 | 0 | 0 | 0 | 0 | 0 | 0 | 0 | 0 | 0 | 0 |  |  | 80 | Y | 673 | 1 | N | 155 |  |  | 72
Cu-0.4Cr | Cu low alloyed | 99.6 | 0 | 0 | 0 | 0 | 0 | 0 | 0 | 0.4 | 0 | 0 | 0 | 0 | 0 | 0 | 0 | 0 | 0 | 0 | 0 | 0 | 0 | 0 | 0 | 0 | 0 | 0 |  |  | 80 | Y | 723 | 1 | N | 148 |  |  | 87
Cu-0.4Cr | Cu low alloyed | 99.6 | 0 | 0 | 0 | 0 | 0 | 0 | 0 | 0.4 | 0 | 0 | 0 | 0 | 0 | 0 | 0 | 0 | 0 | 0 | 0 | 0 | 0 | 0 | 0 | 0 | 0 | 0 |  |  | 80 | Y | 773 | 1 | N | 117 |  |  | 92
Cu-0.4Cr | Cu low alloyed | 99.6 | 0 | 0 | 0 | 0 | 0 | 0 | 0 | 0.4 | 0 | 0 | 0 | 0 | 0 | 0 | 0 | 0 | 0 | 0 | 0 | 0 | 0 | 0 | 0 | 0 | 0 | 0 |  |  | 80 | Y | 823 | 1 | N | 90 |  |  | 93
Cu-0.4Cr | Cu low alloyed | 99.6 | 0 | 0 | 0 | 0 | 0 | 0 | 0 | 0.4 | 0 | 0 | 0 | 0 | 0 | 0 | 0 | 0 | 0 | 0 | 0 | 0 | 0 | 0 | 0 | 0 | 0 | 0 |  |  | 80 | Y | 873 | 1 | N | 82 |  |  | 92
Cu-0.4Cr | Cu low alloyed | 99.6 | 0 | 0 | 0 | 0 | 0 | 0 | 0 | 0.4 | 0 | 0 | 0 | 0 | 0 | 0 | 0 | 0 | 0 | 0 | 0 | 0 | 0 | 0 | 0 | 0 | 0 | 0 |  |  | 80 | Y | 923 | 1 | N | 77 |  |  | 90
Cu-0.42Cr-0.18Zr | Cu low alloyed | 99.4 | 0 | 0 | 0 | 0 | 0 | 0 | 0 | 0.42 | 0 | 0 | 0 | 0 | 0 | 0 | 0 | 0 | 0 | 0 | 0 | 0 | 0 | 0 | 0 | 0 | 0 | 0.18 |  |  | 80 | N |  |  | N | 147 |  |  | 44
Cu-0.42Cr-0.18Zr | Cu low alloyed | 99.4 | 0 | 0 | 0 | 0 | 0 | 0 | 0 | 0.42 | 0 | 0 | 0 | 0 | 0 | 0 | 0 | 0 | 0 | 0 | 0 | 0 | 0 | 0 | 0 | 0 | 0 | 0.18 |  |  | 80 | Y | 623 | 1 | N | 162 |  |  | 55
Cu-0.42Cr-0.18Zr | Cu low alloyed | 99.4 | 0 | 0 | 0 | 0 | 0 | 0 | 0 | 0.42 | 0 | 0 | 0 | 0 | 0 | 0 | 0 | 0 | 0 | 0 | 0 | 0 | 0 | 0 | 0 | 0 | 0 | 0.18 |  |  | 80 | Y | 673 | 1 | N | 177 |  |  | 68
Cu-0.42Cr-0.18Zr | Cu low alloyed | 99.4 | 0 | 0 | 0 | 0 | 0 | 0 | 0 | 0.42 | 0 | 0 | 0 | 0 | 0 | 0 | 0 | 0 | 0 | 0 | 0 | 0 | 0 | 0 | 0 | 0 | 0 | 0.18 |  |  | 80 | Y | 723 | 1 | N | 174 |  |  | 84
Cu-0.42Cr-0.18Zr | Cu low alloyed | 99.4 | 0 | 0 | 0 | 0 | 0 | 0 | 0 | 0.42 | 0 | 0 | 0 | 0 | 0 | 0 | 0 | 0 | 0 | 0 | 0 | 0 | 0 | 0 | 0 | 0 | 0 | 0.18 |  |  | 80 | Y | 773 | 1 | N | 164 |  |  | 85
Cu-0.42Cr-0.18Zr | Cu low alloyed | 99.4 | 0 | 0 | 0 | 0 | 0 | 0 | 0 | 0.42 | 0 | 0 | 0 | 0 | 0 | 0 | 0 | 0 | 0 | 0 | 0 | 0 | 0 | 0 | 0 | 0 | 0 | 0.18 |  |  | 80 | Y | 823 | 1 | N | 144 |  |  | 87
Cu-0.42Cr-0.18Zr | Cu low alloyed | 99.4 | 0 | 0 | 0 | 0 | 0 | 0 | 0 | 0.42 | 0 | 0 | 0 | 0 | 0 | 0 | 0 | 0 | 0 | 0 | 0 | 0 | 0 | 0 | 0 | 0 | 0 | 0.18 |  |  | 80 | Y | 873 | 1 | N | 101 |  |  | 87
Cu-0.42Cr-0.18Zr | Cu low alloyed | 99.4 | 0 | 0 | 0 | 0 | 0 | 0 | 0 | 0.42 | 0 | 0 | 0 | 0 | 0 | 0 | 0 | 0 | 0 | 0 | 0 | 0 | 0 | 0 | 0 | 0 | 0 | 0.18 |  |  | 80 | Y | 923 | 1 | N | 84 |  |  | 85
Cu-0.39Cr-0.15Zr-0.12Ni-0.03Si | Cu low alloyed | 99.31 | 0 | 0 | 0 | 0 | 0 | 0 | 0 | 0.39 | 0 | 0 | 0 | 0 | 0 | 0 | 0 | 0 | 0.12 | 0 | 0 | 0 | 0.03 | 0 | 0 | 0 | 0 | 0.15 |  |  | 80 | N |  |  | N | 150 |  |  | 43
Cu-0.39Cr-0.15Zr-0.12Ni-0.03Si | Cu low alloyed | 99.31 | 0 | 0 | 0 | 0 | 0 | 0 | 0 | 0.39 | 0 | 0 | 0 | 0 | 0 | 0 | 0 | 0 | 0.12 | 0 | 0 | 0 | 0.03 | 0 | 0 | 0 | 0 | 0.15 |  |  | 80 | Y | 623 | 1 | N | 162 |  |  | 56
Cu-0.39Cr-0.15Zr-0.12Ni-0.03Si | Cu low alloyed | 99.31 | 0 | 0 | 0 | 0 | 0 | 0 | 0 | 0.39 | 0 | 0 | 0 | 0 | 0 | 0 | 0 | 0 | 0.12 | 0 | 0 | 0 | 0.03 | 0 | 0 | 0 | 0 | 0.15 |  |  | 80 | Y | 673 | 1 | N | 180 |  |  | 66
Cu-0.39Cr-0.15Zr-0.12Ni-0.03Si | Cu low alloyed | 99.31 | 0 | 0 | 0 | 0 | 0 | 0 | 0 | 0.39 | 0 | 0 | 0 | 0 | 0 | 0 | 0 | 0 | 0.12 | 0 | 0 | 0 | 0.03 | 0 | 0 | 0 | 0 | 0.15 |  |  | 80 | Y | 723 | 1 | N | 179 |  |  | 80
Cu-0.39Cr-0.15Zr-0.12Ni-0.03Si | Cu low alloyed | 99.31 | 0 | 0 | 0 | 0 | 0 | 0 | 0 | 0.39 | 0 | 0 | 0 | 0 | 0 | 0 | 0 | 0 | 0.12 | 0 | 0 | 0 | 0.03 | 0 | 0 | 0 | 0 | 0.15 |  |  | 80 | Y | 773 | 1 | N | 162 |  |  | 81
Cu-0.39Cr-0.15Zr-0.12Ni-0.03Si | Cu low alloyed | 99.31 | 0 | 0 | 0 | 0 | 0 | 0 | 0 | 0.39 | 0 | 0 | 0 | 0 | 0 | 0 | 0 | 0 | 0.12 | 0 | 0 | 0 | 0.03 | 0 | 0 | 0 | 0 | 0.15 |  |  | 80 | Y | 823 | 1 | N | 149 |  |  | 82
Cu-0.39Cr-0.15Zr-0.12Ni-0.03Si | Cu low alloyed | 99.31 | 0 | 0 | 0 | 0 | 0 | 0 | 0 | 0.39 | 0 | 0 | 0 | 0 | 0 | 0 | 0 | 0 | 0.12 | 0 | 0 | 0 | 0.03 | 0 | 0 | 0 | 0 | 0.15 |  |  | 80 | Y | 873 | 1 | N | 103 |  |  | 82
Cu-0.39Cr-0.15Zr-0.12Ni-0.03Si | Cu low alloyed | 99.31 | 0 | 0 | 0 | 0 | 0 | 0 | 0 | 0.39 | 0 | 0 | 0 | 0 | 0 | 0 | 0 | 0 | 0.12 | 0 | 0 | 0 | 0.03 | 0 | 0 | 0 | 0 | 0.15 |  |  | 80 | Y | 923 | 1 | N | 87 |  |  | 81
Cu-0.4Cr | Cu low alloyed | 99.6 | 0 | 0 | 0 | 0 | 0 | 0 | 0 | 0.4 | 0 | 0 | 0 | 0 | 0 | 0 | 0 | 0 | 0 | 0 | 0 | 0 | 0 | 0 | 0 | 0 | 0 | 0 |  |  | 80 | Y | 723 | 0.017 | N | 135 |  |  | 48
Cu-0.4Cr | Cu low alloyed | 99.6 | 0 | 0 | 0 | 0 | 0 | 0 | 0 | 0.4 | 0 | 0 | 0 | 0 | 0 | 0 | 0 | 0 | 0 | 0 | 0 | 0 | 0 | 0 | 0 | 0 | 0 | 0 |  |  | 80 | Y | 723 | 0.0417 | N | 140 |  |  | 51
Cu-0.4Cr | Cu low alloyed | 99.6 | 0 | 0 | 0 | 0 | 0 | 0 | 0 | 0.4 | 0 | 0 | 0 | 0 | 0 | 0 | 0 | 0 | 0 | 0 | 0 | 0 | 0 | 0 | 0 | 0 | 0 | 0 |  |  | 80 | Y | 723 | 0.083 | N | 151 |  |  | 58
Cu-0.4Cr | Cu low alloyed | 99.6 | 0 | 0 | 0 | 0 | 0 | 0 | 0 | 0.4 | 0 | 0 | 0 | 0 | 0 | 0 | 0 | 0 | 0 | 0 | 0 | 0 | 0 | 0 | 0 | 0 | 0 | 0 |  |  | 80 | Y | 723 | 0.17 | N | 158 |  |  | 69
Cu-0.4Cr | Cu low alloyed | 99.6 | 0 | 0 | 0 | 0 | 0 | 0 | 0 | 0.4 | 0 | 0 | 0 | 0 | 0 | 0 | 0 | 0 | 0 | 0 | 0 | 0 | 0 | 0 | 0 | 0 | 0 | 0 |  |  | 80 | Y | 723 | 0.25 | N | 159 |  |  | 76
Cu-0.4Cr | Cu low alloyed | 99.6 | 0 | 0 | 0 | 0 | 0 | 0 | 0 | 0.4 | 0 | 0 | 0 | 0 | 0 | 0 | 0 | 0 | 0 | 0 | 0 | 0 | 0 | 0 | 0 | 0 | 0 | 0 |  |  | 80 | Y | 723 | 0.5 | N | 156 |  |  | 85
Cu-0.4Cr | Cu low alloyed | 99.6 | 0 | 0 | 0 | 0 | 0 | 0 | 0 | 0.4 | 0 | 0 | 0 | 0 | 0 | 0 | 0 | 0 | 0 | 0 | 0 | 0 | 0 | 0 | 0 | 0 | 0 | 0 |  |  | 80 | Y | 723 | 1 | N | 147 |  |  | 87
Cu-0.4Cr | Cu low alloyed | 99.6 | 0 | 0 | 0 | 0 | 0 | 0 | 0 | 0.4 | 0 | 0 | 0 | 0 | 0 | 0 | 0 | 0 | 0 | 0 | 0 | 0 | 0 | 0 | 0 | 0 | 0 | 0 |  |  | 80 | Y | 723 | 2 | N | 131 |  |  | 90
Cu-0.42Cr-0.18Zr | Cu low alloyed | 99.4 | 0 | 0 | 0 | 0 | 0 | 0 | 0 | 0.42 | 0 | 0 | 0 | 0 | 0 | 0 | 0 | 0 | 0 | 0 | 0 | 0 | 0 | 0 | 0 | 0 | 0 | 0.18 |  |  | 80 | Y | 723 | 0.017 | N | 156 |  |  | 50
Cu-0.42Cr-0.18Zr | Cu low alloyed | 99.4 | 0 | 0 | 0 | 0 | 0 | 0 | 0 | 0.42 | 0 | 0 | 0 | 0 | 0 | 0 | 0 | 0 | 0 | 0 | 0 | 0 | 0 | 0 | 0 | 0 | 0 | 0.18 |  |  | 80 | Y | 723 | 0.0417 | N | 160 |  |  | 54
Cu-0.42Cr-0.18Zr | Cu low alloyed | 99.4 | 0 | 0 | 0 | 0 | 0 | 0 | 0 | 0.42 | 0 | 0 | 0 | 0 | 0 | 0 | 0 | 0 | 0 | 0 | 0 | 0 | 0 | 0 | 0 | 0 | 0 | 0.18 |  |  | 80 | Y | 723 | 0.083 | N | 166 |  |  | 60
Cu-0.42Cr-0.18Zr | Cu low alloyed | 99.4 | 0 | 0 | 0 | 0 | 0 | 0 | 0 | 0.42 | 0 | 0 | 0 | 0 | 0 | 0 | 0 | 0 | 0 | 0 | 0 | 0 | 0 | 0 | 0 | 0 | 0 | 0.18 |  |  | 80 | Y | 723 | 0.17 | N | 173 |  |  | 71
Cu-0.42Cr-0.18Zr | Cu low alloyed | 99.4 | 0 | 0 | 0 | 0 | 0 | 0 | 0 | 0.42 | 0 | 0 | 0 | 0 | 0 | 0 | 0 | 0 | 0 | 0 | 0 | 0 | 0 | 0 | 0 | 0 | 0 | 0.18 |  |  | 80 | Y | 723 | 0.25 | N | 175 |  |  | 76
Cu-0.42Cr-0.18Zr | Cu low alloyed | 99.4 | 0 | 0 | 0 | 0 | 0 | 0 | 0 | 0.42 | 0 | 0 | 0 | 0 | 0 | 0 | 0 | 0 | 0 | 0 | 0 | 0 | 0 | 0 | 0 | 0 | 0 | 0.18 |  |  | 80 | Y | 723 | 0.5 | N | 176 |  |  | 82
Cu-0.42Cr-0.18Zr | Cu low alloyed | 99.4 | 0 | 0 | 0 | 0 | 0 | 0 | 0 | 0.42 | 0 | 0 | 0 | 0 | 0 | 0 | 0 | 0 | 0 | 0 | 0 | 0 | 0 | 0 | 0 | 0 | 0 | 0.18 |  |  | 80 | Y | 723 | 1 | N | 174 |  |  | 84
Cu-0.42Cr-0.18Zr | Cu low alloyed | 99.4 | 0 | 0 | 0 | 0 | 0 | 0 | 0 | 0.42 | 0 | 0 | 0 | 0 | 0 | 0 | 0 | 0 | 0 | 0 | 0 | 0 | 0 | 0 | 0 | 0 | 0 | 0.18 |  |  | 80 | Y | 723 | 2 | N | 170 |  |  | 85
Cu-0.39Cr-0.15Zr-0.12Ni-0.03Si | Cu low alloyed | 99.31 | 0 | 0 | 0 | 0 | 0 | 0 | 0 | 0.39 | 0 | 0 | 0 | 0 | 0 | 0 | 0 | 0 | 0.12 | 0 | 0 | 0 | 0.03 | 0 | 0 | 0 | 0 | 0.15 |  |  | 80 | Y | 723 | 0.017 | N | 160 |  |  | 48
Cu-0.39Cr-0.15Zr-0.12Ni-0.03Si | Cu low alloyed | 99.31 | 0 | 0 | 0 | 0 | 0 | 0 | 0 | 0.39 | 0 | 0 | 0 | 0 | 0 | 0 | 0 | 0 | 0.12 | 0 | 0 | 0 | 0.03 | 0 | 0 | 0 | 0 | 0.15 |  |  | 80 | Y | 723 | 0.0417 | N | 167 |  |  | 52
Cu-0.39Cr-0.15Zr-0.12Ni-0.03Si | Cu low alloyed | 99.31 | 0 | 0 | 0 | 0 | 0 | 0 | 0 | 0.39 | 0 | 0 | 0 | 0 | 0 | 0 | 0 | 0 | 0.12 | 0 | 0 | 0 | 0.03 | 0 | 0 | 0 | 0 | 0.15 |  |  | 80 | Y | 723 | 0.083 | N | 174 |  |  | 59
Cu-0.39Cr-0.15Zr-0.12Ni-0.03Si | Cu low alloyed | 99.31 | 0 | 0 | 0 | 0 | 0 | 0 | 0 | 0.39 | 0 | 0 | 0 | 0 | 0 | 0 | 0 | 0 | 0.12 | 0 | 0 | 0 | 0.03 | 0 | 0 | 0 | 0 | 0.15 |  |  | 80 | Y | 723 | 0.17 | N | 177 |  |  | 69
Cu-0.39Cr-0.15Zr-0.12Ni-0.03Si | Cu low alloyed | 99.31 | 0 | 0 | 0 | 0 | 0 | 0 | 0 | 0.39 | 0 | 0 | 0 | 0 | 0 | 0 | 0 | 0 | 0.12 | 0 | 0 | 0 | 0.03 | 0 | 0 | 0 | 0 | 0.15 |  |  | 80 | Y | 723 | 0.25 | N | 178 |  |  | 73
Cu-0.39Cr-0.15Zr-0.12Ni-0.03Si | Cu low alloyed | 99.31 | 0 | 0 | 0 | 0 | 0 | 0 | 0 | 0.39 | 0 | 0 | 0 | 0 | 0 | 0 | 0 | 0 | 0.12 | 0 | 0 | 0 | 0.03 | 0 | 0 | 0 | 0 | 0.15 |  |  | 80 | Y | 723 | 0.5 | N | 179 |  |  | 78
Cu-0.39Cr-0.15Zr-0.12Ni-0.03Si | Cu low alloyed | 99.31 | 0 | 0 | 0 | 0 | 0 | 0 | 0 | 0.39 | 0 | 0 | 0 | 0 | 0 | 0 | 0 | 0 | 0.12 | 0 | 0 | 0 | 0.03 | 0 | 0 | 0 | 0 | 0.15 |  |  | 80 | Y | 723 | 1 | N | 179 |  |  | 79
Cu-0.39Cr-0.15Zr-0.12Ni-0.03Si | Cu low alloyed | 99.31 | 0 | 0 | 0 | 0 | 0 | 0 | 0 | 0.39 | 0 | 0 | 0 | 0 | 0 | 0 | 0 | 0 | 0.12 | 0 | 0 | 0 | 0.03 | 0 | 0 | 0 | 0 | 0.15 |  |  | 80 | Y | 723 | 2 | N | 181 |  |  | 80
Cu-0.7Cr-0.3Fe | Cu low alloyed | 99.05 | 0 | 0 | 0 | 0 | 0 | 0 | 0 | 0.68 | 0.27 | 0 | 0 | 0 | 0 | 0 | 0 | 0 | 0 | 0 | 0 | 0 | 0 | 0 | 0 | 0 | 0 | 0 | 1323 | 2 | 40 | Y | 723 | 6 | N |  |  | 390 | 73
Cu-0.7Cr-0.3Fe | Cu low alloyed | 99.05 | 0 | 0 | 0 | 0 | 0 | 0 | 0 | 0.68 | 0.27 | 0 | 0 | 0 | 0 | 0 | 0 | 0 | 0 | 0 | 0 | 0 | 0 | 0 | 0 | 0 | 0 | 0 | 1323 | 2 | 40 | Y | 723 | 12 | N |  |  | 415 | 75
Cu-0.7Cr-0.3Fe | Cu low alloyed | 99.05 | 0 | 0 | 0 | 0 | 0 | 0 | 0 | 0.68 | 0.27 | 0 | 0 | 0 | 0 | 0 | 0 | 0 | 0 | 0 | 0 | 0 | 0 | 0 | 0 | 0 | 0 | 0 | 1323 | 2 | 40 | Y | 723 | 24 | N |  |  | 392 | 75
Cu-0.7Cr-0.3Fe | Cu low alloyed | 99.05 | 0 | 0 | 0 | 0 | 0 | 0 | 0 | 0.68 | 0.27 | 0 | 0 | 0 | 0 | 0 | 0 | 0 | 0 | 0 | 0 | 0 | 0 | 0 | 0 | 0 | 0 | 0 | 1323 | 2 | 90 | N |  |  | N |  |  | 452 | 24
Cu-0.7Cr-0.3Fe | Cu low alloyed | 99.05 | 0 | 0 | 0 | 0 | 0 | 0 | 0 | 0.68 | 0.27 | 0 | 0 | 0 | 0 | 0 | 0 | 0 | 0 | 0 | 0 | 0 | 0 | 0 | 0 | 0 | 0 | 0 | 1323 | 2 | 90 | Y | 723 | 0.167 | N |  |  | 445 | 35
Cu-0.7Cr-0.3Fe | Cu low alloyed | 99.05 | 0 | 0 | 0 | 0 | 0 | 0 | 0 | 0.68 | 0.27 | 0 | 0 | 0 | 0 | 0 | 0 | 0 | 0 | 0 | 0 | 0 | 0 | 0 | 0 | 0 | 0 | 0 | 1323 | 2 | 90 | Y | 723 | 0.75 | N |  |  | 522 | 59
Cu-0.7Cr-0.3Fe | Cu low alloyed | 99.05 | 0 | 0 | 0 | 0 | 0 | 0 | 0 | 0.68 | 0.27 | 0 | 0 | 0 | 0 | 0 | 0 | 0 | 0 | 0 | 0 | 0 | 0 | 0 | 0 | 0 | 0 | 0 | 1323 | 2 | 90 | Y | 723 | 0.75 | Y | 159 |  | 546 | 66
Cu-0.7Cr-0.3Fe | Cu low alloyed | 99.05 | 0 | 0 | 0 | 0 | 0 | 0 | 0 | 0.68 | 0.27 | 0 | 0 | 0 | 0 | 0 | 0 | 0 | 0 | 0 | 0 | 0 | 0 | 0 | 0 | 0 | 0 | 0 | 1323 | 2 | 90 | Y | 723 | 1.5 | N |  |  | 537 | 66
Cu-0.7Cr-0.3Fe | Cu low alloyed | 99.05 | 0 | 0 | 0 | 0 | 0 | 0 | 0 | 0.68 | 0.27 | 0 | 0 | 0 | 0 | 0 | 0 | 0 | 0 | 0 | 0 | 0 | 0 | 0 | 0 | 0 | 0 | 0 | 1323 | 2 | 90 | Y | 723 | 6 | N |  |  | 522 | 73
Cu-0.7Cr-0.3Fe | Cu low alloyed | 99.05 | 0 | 0 | 0 | 0 | 0 | 0 | 0 | 0.68 | 0.27 | 0 | 0 | 0 | 0 | 0 | 0 | 0 | 0 | 0 | 0 | 0 | 0 | 0 | 0 | 0 | 0 | 0 | 1323 | 2 | 90 | Y | 723 | 24 | N |  |  | 425 | 82
Cu-0.7Cr-2.0Fe | Cu low alloyed | 97.52 | 0 | 0 | 0 | 0 | 0 | 0 | 0 | 0.63 | 1.85 | 0 | 0 | 0 | 0 | 0 | 0 | 0 | 0 | 0 | 0 | 0 | 0 | 0 | 0 | 0 | 0 | 0 | 1323 | 2 | 0 | Y | 873 | 3 | N | 75 |  | 268 | 53
Cu-0.7Cr-2.0Fe | Cu low alloyed | 97.52 | 0 | 0 | 0 | 0 | 0 | 0 | 0 | 0.63 | 1.85 | 0 | 0 | 0 | 0 | 0 | 0 | 0 | 0 | 0 | 0 | 0 | 0 | 0 | 0 | 0 | 0 | 0 | 1323 | 2 | 40 | Y | 873 | 0.75 | N | 112 |  | 316 | 53
Cu-0.7Cr-2.0Fe | Cu low alloyed | 97.52 | 0 | 0 | 0 | 0 | 0 | 0 | 0 | 0.63 | 1.85 | 0 | 0 | 0 | 0 | 0 | 0 | 0 | 0 | 0 | 0 | 0 | 0 | 0 | 0 | 0 | 0 | 0 | 1323 | 2 | 40 | Y | 873 | 0.75 | Y | 129 |  | 374 | 61
Cu-0.7Cr-2.0Fe | Cu low alloyed | 97.52 | 0 | 0 | 0 | 0 | 0 | 0 | 0 | 0.63 | 1.85 | 0 | 0 | 0 | 0 | 0 | 0 | 0 | 0 | 0 | 0 | 0 | 0 | 0 | 0 | 0 | 0 | 0 | 1323 | 2 | 40 | N |  |  | N |  |  | 350 | 26
Cu-0.7Cr-2.0Fe | Cu low alloyed | 97.52 | 0 | 0 | 0 | 0 | 0 | 0 | 0 | 0.63 | 1.85 | 0 | 0 | 0 | 0 | 0 | 0 | 0 | 0 | 0 | 0 | 0 | 0 | 0 | 0 | 0 | 0 | 0 | 1323 | 2 | 40 | Y | 873 | 0.167 | N |  |  | 314 | 46
Cu-0.7Cr-2.0Fe | Cu low alloyed | 97.52 | 0 | 0 | 0 | 0 | 0 | 0 | 0 | 0.63 | 1.85 | 0 | 0 | 0 | 0 | 0 | 0 | 0 | 0 | 0 | 0 | 0 | 0 | 0 | 0 | 0 | 0 | 0 | 1323 | 2 | 40 | Y | 873 | 0.333 | N |  |  | 311 | 51
Cu-0.7Cr-2.0Fe | Cu low alloyed | 97.52 | 0 | 0 | 0 | 0 | 0 | 0 | 0 | 0.63 | 1.85 | 0 | 0 | 0 | 0 | 0 | 0 | 0 | 0 | 0 | 0 | 0 | 0 | 0 | 0 | 0 | 0 | 0 | 1323 | 2 | 40 | Y | 873 | 3 | N |  |  | 311 | 54
Cu-0.7Cr-2.0Fe | Cu low alloyed | 97.52 | 0 | 0 | 0 | 0 | 0 | 0 | 0 | 0.63 | 1.85 | 0 | 0 | 0 | 0 | 0 | 0 | 0 | 0 | 0 | 0 | 0 | 0 | 0 | 0 | 0 | 0 | 0 | 1323 | 2 | 90 | N |  |  | N |  |  | 475 | 24
Cu-0.7Cr-2.0Fe | Cu low alloyed | 97.52 | 0 | 0 | 0 | 0 | 0 | 0 | 0 | 0.63 | 1.85 | 0 | 0 | 0 | 0 | 0 | 0 | 0 | 0 | 0 | 0 | 0 | 0 | 0 | 0 | 0 | 0 | 0 | 1323 | 2 | 90 | Y | 873 | 0.167 | N |  |  | 382 | 51
Cu-0.7Cr-2.0Fe | Cu low alloyed | 97.52 | 0 | 0 | 0 | 0 | 0 | 0 | 0 | 0.63 | 1.85 | 0 | 0 | 0 | 0 | 0 | 0 | 0 | 0 | 0 | 0 | 0 | 0 | 0 | 0 | 0 | 0 | 0 | 1323 | 2 | 90 | Y | 873 | 0.333 | N |  |  | 392 | 53
Cu-0.7Cr-2.0Fe | Cu low alloyed | 97.52 | 0 | 0 | 0 | 0 | 0 | 0 | 0 | 0.63 | 1.85 | 0 | 0 | 0 | 0 | 0 | 0 | 0 | 0 | 0 | 0 | 0 | 0 | 0 | 0 | 0 | 0 | 0 | 1323 | 2 | 90 | Y | 873 | 1.5 | N |  |  | 386 | 56
Cu-0.7Cr-2.0Fe | Cu low alloyed | 97.52 | 0 | 0 | 0 | 0 | 0 | 0 | 0 | 0.63 | 1.85 | 0 | 0 | 0 | 0 | 0 | 0 | 0 | 0 | 0 | 0 | 0 | 0 | 0 | 0 | 0 | 0 | 0 | 1323 | 2 | 90 | Y | 873 | 12 | N |  |  | 325 | 57
Cu-0.7Cr-2.0Fe | Cu low alloyed | 97.52 | 0 | 0 | 0 | 0 | 0 | 0 | 0 | 0.63 | 1.85 | 0 | 0 | 0 | 0 | 0 | 0 | 0 | 0 | 0 | 0 | 0 | 0 | 0 | 0 | 0 | 0 | 0 | 1323 | 2 | 90 | Y | 873 | 0.75 | Y | 144 |  | 484 | 57
Cu-0.7Cr-2.0Fe | Cu low alloyed | 97.52 | 0 | 0 | 0 | 0 | 0 | 0 | 0 | 0.63 | 1.85 | 0 | 0 | 0 | 0 | 0 | 0 | 0 | 0 | 0 | 0 | 0 | 0 | 0 | 0 | 0 | 0 | 0 | 1323 | 2 | 90 | Y | 873 | 0.75 | N | 118 |  | 390 | 56
Cu-1Cr | Cu low alloyed | 99.19 | 0 | 0 | 0 | 0 | 0 | 0 | 0 | 0.81 | 0 | 0 | 0 | 0 | 0 | 0 | 0 | 0 | 0 | 0 | 0 | 0 | 0 | 0 | 0 | 0 | 0 | 0 | 1323 | 2 | 40 | N |  |  | N |  |  | 304 | 33
Cu-1Cr | Cu low alloyed | 99.19 | 0 | 0 | 0 | 0 | 0 | 0 | 0 | 0.81 | 0 | 0 | 0 | 0 | 0 | 0 | 0 | 0 | 0 | 0 | 0 | 0 | 0 | 0 | 0 | 0 | 0 | 0 | 1323 | 2 | 40 | Y | 723 | 0.333 | N |  |  | 409 | 65
Cu-1Cr | Cu low alloyed | 99.19 | 0 | 0 | 0 | 0 | 0 | 0 | 0 | 0.81 | 0 | 0 | 0 | 0 | 0 | 0 | 0 | 0 | 0 | 0 | 0 | 0 | 0 | 0 | 0 | 0 | 0 | 0 | 1323 | 2 | 40 | Y | 723 | 1.5 | N |  |  | 460 | 79
Cu-1Cr | Cu low alloyed | 99.19 | 0 | 0 | 0 | 0 | 0 | 0 | 0 | 0.81 | 0 | 0 | 0 | 0 | 0 | 0 | 0 | 0 | 0 | 0 | 0 | 0 | 0 | 0 | 0 | 0 | 0 | 0 | 1323 | 2 | 40 | Y | 723 | 6 | N |  |  | 460 | 85
Cu-1Cr | Cu low alloyed | 99.19 | 0 | 0 | 0 | 0 | 0 | 0 | 0 | 0.81 | 0 | 0 | 0 | 0 | 0 | 0 | 0 | 0 | 0 | 0 | 0 | 0 | 0 | 0 | 0 | 0 | 0 | 0 | 1323 | 2 | 90 | N |  |  | N |  |  | 459 | 32
Cu-1Cr | Cu low alloyed | 99.19 | 0 | 0 | 0 | 0 | 0 | 0 | 0 | 0.81 | 0 | 0 | 0 | 0 | 0 | 0 | 0 | 0 | 0 | 0 | 0 | 0 | 0 | 0 | 0 | 0 | 0 | 0 | 1323 | 2 | 90 | Y | 723 | 0.167 | N |  |  | 476 | 46
Cu-1Cr | Cu low alloyed | 99.19 | 0 | 0 | 0 | 0 | 0 | 0 | 0 | 0.81 | 0 | 0 | 0 | 0 | 0 | 0 | 0 | 0 | 0 | 0 | 0 | 0 | 0 | 0 | 0 | 0 | 0 | 0 | 1323 | 2 | 90 | Y | 723 | 0.75 | N |  |  | 570 | 74
Cu-1Cr | Cu low alloyed | 99.19 | 0 | 0 | 0 | 0 | 0 | 0 | 0 | 0.81 | 0 | 0 | 0 | 0 | 0 | 0 | 0 | 0 | 0 | 0 | 0 | 0 | 0 | 0 | 0 | 0 | 0 | 0 | 1323 | 2 | 90 | Y | 723 | 1.5 | N |  |  | 582 | 81
Cu-1Cr | Cu low alloyed | 99.19 | 0 | 0 | 0 | 0 | 0 | 0 | 0 | 0.81 | 0 | 0 | 0 | 0 | 0 | 0 | 0 | 0 | 0 | 0 | 0 | 0 | 0 | 0 | 0 | 0 | 0 | 0 | 1323 | 2 | 90 | Y | 723 | 6 | N |  |  | 542 | 88
Cu-1Cr | Cu low alloyed | 99.19 | 0 | 0 | 0 | 0 | 0 | 0 | 0 | 0.81 | 0 | 0 | 0 | 0 | 0 | 0 | 0 | 0 | 0 | 0 | 0 | 0 | 0 | 0 | 0 | 0 | 0 | 0 | 1323 | 2 | 90 | Y | 723 | 24 | N |  |  | 460 | 91
Cu-1Fe | Cu low alloyed | 99 | 0 | 0 | 0 | 0 | 0 | 0 | 0 | 0.05 | 0.95 | 0 | 0 | 0 | 0 | 0 | 0 | 0 | 0 | 0 | 0 | 0 | 0 | 0 | 0 | 0 | 0 | 0 | 1323 | 2 | 40 | N |  |  | N |  |  | 266 | 25
Cu-1Fe | Cu low alloyed | 99 | 0 | 0 | 0 | 0 | 0 | 0 | 0 | 0.05 | 0.95 | 0 | 0 | 0 | 0 | 0 | 0 | 0 | 0 | 0 | 0 | 0 | 0 | 0 | 0 | 0 | 0 | 0 | 1323 | 2 | 40 | Y | 923 | 0.167 | N |  |  | 245 | 44
Cu-1Fe | Cu low alloyed | 99 | 0 | 0 | 0 | 0 | 0 | 0 | 0 | 0.05 | 0.95 | 0 | 0 | 0 | 0 | 0 | 0 | 0 | 0 | 0 | 0 | 0 | 0 | 0 | 0 | 0 | 0 | 0 | 1323 | 2 | 40 | Y | 923 | 1.5 | N |  |  | 256 | 46
Cu-1Fe | Cu low alloyed | 99 | 0 | 0 | 0 | 0 | 0 | 0 | 0 | 0.05 | 0.95 | 0 | 0 | 0 | 0 | 0 | 0 | 0 | 0 | 0 | 0 | 0 | 0 | 0 | 0 | 0 | 0 | 0 | 1323 | 2 | 40 | Y | 923 | 6 | N |  |  | 255 | 48
Cu-1Fe | Cu low alloyed | 99 | 0 | 0 | 0 | 0 | 0 | 0 | 0 | 0.05 | 0.95 | 0 | 0 | 0 | 0 | 0 | 0 | 0 | 0 | 0 | 0 | 0 | 0 | 0 | 0 | 0 | 0 | 0 | 1323 | 2 | 40 | N |  |  | N |  |  | 252 | 20
Cu-1Fe | Cu low alloyed | 99 | 0 | 0 | 0 | 0 | 0 | 0 | 0 | 0.05 | 0.95 | 0 | 0 | 0 | 0 | 0 | 0 | 0 | 0 | 0 | 0 | 0 | 0 | 0 | 0 | 0 | 0 | 0 | 1323 | 2 | 40 | Y | 923 | 0.167 | N |  |  | 78 | 44
Cu-1Fe | Cu low alloyed | 99 | 0 | 0 | 0 | 0 | 0 | 0 | 0 | 0.05 | 0.95 | 0 | 0 | 0 | 0 | 0 | 0 | 0 | 0 | 0 | 0 | 0 | 0 | 0 | 0 | 0 | 0 | 0 | 1323 | 2 | 40 | Y | 923 | 0.75 | N |  |  | 85 | 45
Cu-1Fe | Cu low alloyed | 99 | 0 | 0 | 0 | 0 | 0 | 0 | 0 | 0.05 | 0.95 | 0 | 0 | 0 | 0 | 0 | 0 | 0 | 0 | 0 | 0 | 0 | 0 | 0 | 0 | 0 | 0 | 0 | 1323 | 2 | 40 | Y | 923 | 1.5 | N |  |  | 94 | 46
Cu-0.28Cr-0.19Mg | Cu low alloyed | 99.53 | 0 | 0 | 0 | 0 | 0 | 0 | 0 | 0.28 | 0 | 0 | 0 | 0.19 | 0 | 0 | 0 | 0 | 0 | 0 | 0 | 0 | 0 | 0 | 0 | 0 | 0 | 0 | 1223 | 4 | 0 | N |  |  | N | 65 |  |  | 47
Cu-0.28Cr-0.19Mg | Cu low alloyed | 99.53 | 0 | 0 | 0 | 0 | 0 | 0 | 0 | 0.28 | 0 | 0 | 0 | 0.19 | 0 | 0 | 0 | 0 | 0 | 0 | 0 | 0 | 0 | 0 | 0 | 0 | 0 | 0 | 1223 | 4 | 0 | Y | 663 | 0.0083 | N | 66 |  |  | 48
Cu-0.28Cr-0.19Mg | Cu low alloyed | 99.53 | 0 | 0 | 0 | 0 | 0 | 0 | 0 | 0.28 | 0 | 0 | 0 | 0.19 | 0 | 0 | 0 | 0 | 0 | 0 | 0 | 0 | 0 | 0 | 0 | 0 | 0 | 0 | 1223 | 4 | 0 | Y | 663 | 0.0167 | N | 65 |  |  | 48
Cu-0.28Cr-0.19Mg | Cu low alloyed | 99.53 | 0 | 0 | 0 | 0 | 0 | 0 | 0 | 0.28 | 0 | 0 | 0 | 0.19 | 0 | 0 | 0 | 0 | 0 | 0 | 0 | 0 | 0 | 0 | 0 | 0 | 0 | 0 | 1223 | 4 | 0 | Y | 663 | 0.0417 | N | 66 |  |  | 48
Cu-0.28Cr-0.19Mg | Cu low alloyed | 99.53 | 0 | 0 | 0 | 0 | 0 | 0 | 0 | 0.28 | 0 | 0 | 0 | 0.19 | 0 | 0 | 0 | 0 | 0 | 0 | 0 | 0 | 0 | 0 | 0 | 0 | 0 | 0 | 1223 | 4 | 0 | Y | 663 | 0.0833 | N | 65 |  |  | 48
Cu-0.28Cr-0.19Mg | Cu low alloyed | 99.53 | 0 | 0 | 0 | 0 | 0 | 0 | 0 | 0.28 | 0 | 0 | 0 | 0.19 | 0 | 0 | 0 | 0 | 0 | 0 | 0 | 0 | 0 | 0 | 0 | 0 | 0 | 0 | 1223 | 4 | 0 | Y | 663 | 0.167 | N | 64 |  |  | 48
Cu-0.28Cr-0.19Mg | Cu low alloyed | 99.53 | 0 | 0 | 0 | 0 | 0 | 0 | 0 | 0.28 | 0 | 0 | 0 | 0.19 | 0 | 0 | 0 | 0 | 0 | 0 | 0 | 0 | 0 | 0 | 0 | 0 | 0 | 0 | 1223 | 4 | 0 | Y | 663 | 0.25 | N | 67 |  |  | 48
Cu-0.28Cr-0.19Mg | Cu low alloyed | 99.53 | 0 | 0 | 0 | 0 | 0 | 0 | 0 | 0.28 | 0 | 0 | 0 | 0.19 | 0 | 0 | 0 | 0 | 0 | 0 | 0 | 0 | 0 | 0 | 0 | 0 | 0 | 0 | 1223 | 4 | 0 | Y | 663 | 0.5 | N | 67 |  |  | 50
Cu-0.28Cr-0.19Mg | Cu low alloyed | 99.53 | 0 | 0 | 0 | 0 | 0 | 0 | 0 | 0.28 | 0 | 0 | 0 | 0.19 | 0 | 0 | 0 | 0 | 0 | 0 | 0 | 0 | 0 | 0 | 0 | 0 | 0 | 0 | 1223 | 4 | 0 | Y | 663 | 1 | N | 77 |  |  | 55
Cu-0.28Cr-0.19Mg | Cu low alloyed | 99.53 | 0 | 0 | 0 | 0 | 0 | 0 | 0 | 0.28 | 0 | 0 | 0 | 0.19 | 0 | 0 | 0 | 0 | 0 | 0 | 0 | 0 | 0 | 0 | 0 | 0 | 0 | 0 | 1223 | 4 | 0 | Y | 663 | 2 | N | 98 |  |  | 65
Cu-0.28Cr-0.19Mg | Cu low alloyed | 99.53 | 0 | 0 | 0 | 0 | 0 | 0 | 0 | 0.28 | 0 | 0 | 0 | 0.19 | 0 | 0 | 0 | 0 | 0 | 0 | 0 | 0 | 0 | 0 | 0 | 0 | 0 | 0 | 1223 | 4 | 0 | Y | 663 | 4 | N | 109 |  |  | 71
Cu-0.28Cr-0.19Mg | Cu low alloyed | 99.53 | 0 | 0 | 0 | 0 | 0 | 0 | 0 | 0.28 | 0 | 0 | 0 | 0.19 | 0 | 0 | 0 | 0 | 0 | 0 | 0 | 0 | 0 | 0 | 0 | 0 | 0 | 0 | 1223 | 4 | 0 | Y | 663 | 6 | N | 109 |  |  | 76
Cu-0.28Cr-0.19Mg | Cu low alloyed | 99.53 | 0 | 0 | 0 | 0 | 0 | 0 | 0 | 0.28 | 0 | 0 | 0 | 0.19 | 0 | 0 | 0 | 0 | 0 | 0 | 0 | 0 | 0 | 0 | 0 | 0 | 0 | 0 | 1223 | 4 | 0 | Y | 663 | 8 | N | 117 |  |  | 76
Cu-0.28Cr-0.19Mg | Cu low alloyed | 99.53 | 0 | 0 | 0 | 0 | 0 | 0 | 0 | 0.28 | 0 | 0 | 0 | 0.19 | 0 | 0 | 0 | 0 | 0 | 0 | 0 | 0 | 0 | 0 | 0 | 0 | 0 | 0 | 1223 | 4 | 0 | Y | 663 | 12 | N | 116 |  |  | 77
Cu-0.28Cr-0.19Mg | Cu low alloyed | 99.53 | 0 | 0 | 0 | 0 | 0 | 0 | 0 | 0.28 | 0 | 0 | 0 | 0.19 | 0 | 0 | 0 | 0 | 0 | 0 | 0 | 0 | 0 | 0 | 0 | 0 | 0 | 0 | 1223 | 4 | 0 | Y | 693 | 0.0083 | N | 67 |  |  | 47
Cu-0.28Cr-0.19Mg | Cu low alloyed | 99.53 | 0 | 0 | 0 | 0 | 0 | 0 | 0 | 0.28 | 0 | 0 | 0 | 0.19 | 0 | 0 | 0 | 0 | 0 | 0 | 0 | 0 | 0 | 0 | 0 | 0 | 0 | 0 | 1223 | 4 | 0 | Y | 693 | 0.0167 | N | 68 |  |  | 47
Cu-0.28Cr-0.19Mg | Cu low alloyed | 99.53 | 0 | 0 | 0 | 0 | 0 | 0 | 0 | 0.28 | 0 | 0 | 0 | 0.19 | 0 | 0 | 0 | 0 | 0 | 0 | 0 | 0 | 0 | 0 | 0 | 0 | 0 | 0 | 1223 | 4 | 0 | Y | 693 | 0.0417 | N | 66 |  |  | 48
Cu-0.28Cr-0.19Mg | Cu low alloyed | 99.53 | 0 | 0 | 0 | 0 | 0 | 0 | 0 | 0.28 | 0 | 0 | 0 | 0.19 | 0 | 0 | 0 | 0 | 0 | 0 | 0 | 0 | 0 | 0 | 0 | 0 | 0 | 0 | 1223 | 4 | 0 | Y | 693 | 0.0833 | N | 66 |  |  | 47
Cu-0.28Cr-0.19Mg | Cu low alloyed | 99.53 | 0 | 0 | 0 | 0 | 0 | 0 | 0 | 0.28 | 0 | 0 | 0 | 0.19 | 0 | 0 | 0 | 0 | 0 | 0 | 0 | 0 | 0 | 0 | 0 | 0 | 0 | 0 | 1223 | 4 | 0 | Y | 693 | 0.167 | N | 67 |  |  | 48
Cu-0.28Cr-0.19Mg | Cu low alloyed | 99.53 | 0 | 0 | 0 | 0 | 0 | 0 | 0 | 0.28 | 0 | 0 | 0 | 0.19 | 0 | 0 | 0 | 0 | 0 | 0 | 0 | 0 | 0 | 0 | 0 | 0 | 0 | 0 | 1223 | 4 | 0 | Y | 693 | 0.25 | N | 69 |  |  | 49
Cu-0.28Cr-0.19Mg | Cu low alloyed | 99.53 | 0 | 0 | 0 | 0 | 0 | 0 | 0 | 0.28 | 0 | 0 | 0 | 0.19 | 0 | 0 | 0 | 0 | 0 | 0 | 0 | 0 | 0 | 0 | 0 | 0 | 0 | 0 | 1223 | 4 | 0 | Y | 693 | 0.5 | N | 81 |  |  | 53
Cu-0.28Cr-0.19Mg | Cu low alloyed | 99.53 | 0 | 0 | 0 | 0 | 0 | 0 | 0 | 0.28 | 0 | 0 | 0 | 0.19 | 0 | 0 | 0 | 0 | 0 | 0 | 0 | 0 | 0 | 0 | 0 | 0 | 0 | 0 | 1223 | 4 | 0 | Y | 693 | 1 | N | 108 |  |  | 66
Cu-0.28Cr-0.19Mg | Cu low alloyed | 99.53 | 0 | 0 | 0 | 0 | 0 | 0 | 0 | 0.28 | 0 | 0 | 0 | 0.19 | 0 | 0 | 0 | 0 | 0 | 0 | 0 | 0 | 0 | 0 | 0 | 0 | 0 | 0 | 1223 | 4 | 0 | Y | 693 | 2 | N | 119 |  |  | 76
Cu-0.28Cr-0.19Mg | Cu low alloyed | 99.53 | 0 | 0 | 0 | 0 | 0 | 0 | 0 | 0.28 | 0 | 0 | 0 | 0.19 | 0 | 0 | 0 | 0 | 0 | 0 | 0 | 0 | 0 | 0 | 0 | 0 | 0 | 0 | 1223 | 4 | 0 | Y | 693 | 4 | N | 124 |  |  | 79
Cu-0.28Cr-0.19Mg | Cu low alloyed | 99.53 | 0 | 0 | 0 | 0 | 0 | 0 | 0 | 0.28 | 0 | 0 | 0 | 0.19 | 0 | 0 | 0 | 0 | 0 | 0 | 0 | 0 | 0 | 0 | 0 | 0 | 0 | 0 | 1223 | 4 | 0 | Y | 693 | 6 | N | 124 |  |  | 79
Cu-0.28Cr-0.19Mg | Cu low alloyed | 99.53 | 0 | 0 | 0 | 0 | 0 | 0 | 0 | 0.28 | 0 | 0 | 0 | 0.19 | 0 | 0 | 0 | 0 | 0 | 0 | 0 | 0 | 0 | 0 | 0 | 0 | 0 | 0 | 1223 | 4 | 0 | Y | 693 | 8 | N | 127 |  |  | 80
Cu-0.28Cr-0.19Mg | Cu low alloyed | 99.53 | 0 | 0 | 0 | 0 | 0 | 0 | 0 | 0.28 | 0 | 0 | 0 | 0.19 | 0 | 0 | 0 | 0 | 0 | 0 | 0 | 0 | 0 | 0 | 0 | 0 | 0 | 0 | 1223 | 4 | 0 | Y | 693 | 12 | N | 126 |  |  | 82
Cu-0.28Cr-0.19Mg | Cu low alloyed | 99.53 | 0 | 0 | 0 | 0 | 0 | 0 | 0 | 0.28 | 0 | 0 | 0 | 0.19 | 0 | 0 | 0 | 0 | 0 | 0 | 0 | 0 | 0 | 0 | 0 | 0 | 0 | 0 | 1223 | 4 | 0 | Y | 723 | 0.0083 | N | 65 |  |  | 47
Cu-0.28Cr-0.19Mg | Cu low alloyed | 99.53 | 0 | 0 | 0 | 0 | 0 | 0 | 0 | 0.28 | 0 | 0 | 0 | 0.19 | 0 | 0 | 0 | 0 | 0 | 0 | 0 | 0 | 0 | 0 | 0 | 0 | 0 | 0 | 1223 | 4 | 0 | Y | 723 | 0.0167 | N | 65 |  |  | 47
Cu-0.28Cr-0.19Mg | Cu low alloyed | 99.53 | 0 | 0 | 0 | 0 | 0 | 0 | 0 | 0.28 | 0 | 0 | 0 | 0.19 | 0 | 0 | 0 | 0 | 0 | 0 | 0 | 0 | 0 | 0 | 0 | 0 | 0 | 0 | 1223 | 4 | 0 | Y | 723 | 0.0417 | N | 65 |  |  | 47
Cu-0.28Cr-0.19Mg | Cu low alloyed | 99.53 | 0 | 0 | 0 | 0 | 0 | 0 | 0 | 0.28 | 0 | 0 | 0 | 0.19 | 0 | 0 | 0 | 0 | 0 | 0 | 0 | 0 | 0 | 0 | 0 | 0 | 0 | 0 | 1223 | 4 | 0 | Y | 723 | 0.0833 | N | 68 |  |  | 48
Cu-0.28Cr-0.19Mg | Cu low alloyed | 99.53 | 0 | 0 | 0 | 0 | 0 | 0 | 0 | 0.28 | 0 | 0 | 0 | 0.19 | 0 | 0 | 0 | 0 | 0 | 0 | 0 | 0 | 0 | 0 | 0 | 0 | 0 | 0 | 1223 | 4 | 0 | Y | 723 | 0.167 | N | 80 |  |  | 50
Cu-0.28Cr-0.19Mg | Cu low alloyed | 99.53 | 0 | 0 | 0 | 0 | 0 | 0 | 0 | 0.28 | 0 | 0 | 0 | 0.19 | 0 | 0 | 0 | 0 | 0 | 0 | 0 | 0 | 0 | 0 | 0 | 0 | 0 | 0 | 1223 | 4 | 0 | Y | 723 | 0.25 | N | 94 |  |  | 54
Cu-0.28Cr-0.19Mg | Cu low alloyed | 99.53 | 0 | 0 | 0 | 0 | 0 | 0 | 0 | 0.28 | 0 | 0 | 0 | 0.19 | 0 | 0 | 0 | 0 | 0 | 0 | 0 | 0 | 0 | 0 | 0 | 0 | 0 | 0 | 1223 | 4 | 0 | Y | 723 | 0.5 | N | 118 |  |  | 71
Cu-0.28Cr-0.19Mg | Cu low alloyed | 99.53 | 0 | 0 | 0 | 0 | 0 | 0 | 0 | 0.28 | 0 | 0 | 0 | 0.19 | 0 | 0 | 0 | 0 | 0 | 0 | 0 | 0 | 0 | 0 | 0 | 0 | 0 | 0 | 1223 | 4 | 0 | Y | 723 | 1 | N | 122 |  |  | 80
Cu-0.28Cr-0.19Mg | Cu low alloyed | 99.53 | 0 | 0 | 0 | 0 | 0 | 0 | 0 | 0.28 | 0 | 0 | 0 | 0.19 | 0 | 0 | 0 | 0 | 0 | 0 | 0 | 0 | 0 | 0 | 0 | 0 | 0 | 0 | 1223 | 4 | 0 | Y | 723 | 2 | N | 121 |  |  | 80
Cu-0.28Cr-0.19Mg | Cu low alloyed | 99.53 | 0 | 0 | 0 | 0 | 0 | 0 | 0 | 0.28 | 0 | 0 | 0 | 0.19 | 0 | 0 | 0 | 0 | 0 | 0 | 0 | 0 | 0 | 0 | 0 | 0 | 0 | 0 | 1223 | 4 | 0 | Y | 723 | 4 | N | 122 |  |  | 83
Cu-0.28Cr-0.19Mg | Cu low alloyed | 99.53 | 0 | 0 | 0 | 0 | 0 | 0 | 0 | 0.28 | 0 | 0 | 0 | 0.19 | 0 | 0 | 0 | 0 | 0 | 0 | 0 | 0 | 0 | 0 | 0 | 0 | 0 | 0 | 1223 | 4 | 0 | Y | 723 | 6 | N | 122 |  |  | 84
Cu-0.28Cr-0.19Mg | Cu low alloyed | 99.53 | 0 | 0 | 0 | 0 | 0 | 0 | 0 | 0.28 | 0 | 0 | 0 | 0.19 | 0 | 0 | 0 | 0 | 0 | 0 | 0 | 0 | 0 | 0 | 0 | 0 | 0 | 0 | 1223 | 4 | 0 | Y | 723 | 8 | N | 123 |  |  | 83
Cu-0.28Cr-0.19Mg | Cu low alloyed | 99.53 | 0 | 0 | 0 | 0 | 0 | 0 | 0 | 0.28 | 0 | 0 | 0 | 0.19 | 0 | 0 | 0 | 0 | 0 | 0 | 0 | 0 | 0 | 0 | 0 | 0 | 0 | 0 | 1223 | 4 | 0 | Y | 723 | 12 | N | 122 |  |  | 83
Cu-0.28Cr-0.19Mg | Cu low alloyed | 99.53 | 0 | 0 | 0 | 0 | 0 | 0 | 0 | 0.28 | 0 | 0 | 0 | 0.19 | 0 | 0 | 0 | 0 | 0 | 0 | 0 | 0 | 0 | 0 | 0 | 0 | 0 | 0 | 1223 | 4 | 0 | Y | 753 | 0.0083 | N | 62 |  |  | 45
Cu-0.28Cr-0.19Mg | Cu low alloyed | 99.53 | 0 | 0 | 0 | 0 | 0 | 0 | 0 | 0.28 | 0 | 0 | 0 | 0.19 | 0 | 0 | 0 | 0 | 0 | 0 | 0 | 0 | 0 | 0 | 0 | 0 | 0 | 0 | 1223 | 4 | 0 | Y | 753 | 0.0167 | N | 61 |  |  | 47
Cu-0.28Cr-0.19Mg | Cu low alloyed | 99.53 | 0 | 0 | 0 | 0 | 0 | 0 | 0 | 0.28 | 0 | 0 | 0 | 0.19 | 0 | 0 | 0 | 0 | 0 | 0 | 0 | 0 | 0 | 0 | 0 | 0 | 0 | 0 | 1223 | 4 | 0 | Y | 753 | 0.0417 | N | 63 |  |  | 46
Cu-0.28Cr-0.19Mg | Cu low alloyed | 99.53 | 0 | 0 | 0 | 0 | 0 | 0 | 0 | 0.28 | 0 | 0 | 0 | 0.19 | 0 | 0 | 0 | 0 | 0 | 0 | 0 | 0 | 0 | 0 | 0 | 0 | 0 | 0 | 1223 | 4 | 0 | Y | 753 | 0.0833 | N | 73 |  |  | 48
Cu-0.28Cr-0.19Mg | Cu low alloyed | 99.53 | 0 | 0 | 0 | 0 | 0 | 0 | 0 | 0.28 | 0 | 0 | 0 | 0.19 | 0 | 0 | 0 | 0 | 0 | 0 | 0 | 0 | 0 | 0 | 0 | 0 | 0 | 0 | 1223 | 4 | 0 | Y | 753 | 0.167 | N | 89 |  |  | 53
Cu-0.28Cr-0.19Mg | Cu low alloyed | 99.53 | 0 | 0 | 0 | 0 | 0 | 0 | 0 | 0.28 | 0 | 0 | 0 | 0.19 | 0 | 0 | 0 | 0 | 0 | 0 | 0 | 0 | 0 | 0 | 0 | 0 | 0 | 0 | 1223 | 4 | 0 | Y | 753 | 0.25 | N | 99 |  |  | 62
Cu-0.28Cr-0.19Mg | Cu low alloyed | 99.53 | 0 | 0 | 0 | 0 | 0 | 0 | 0 | 0.28 | 0 | 0 | 0 | 0.19 | 0 | 0 | 0 | 0 | 0 | 0 | 0 | 0 | 0 | 0 | 0 | 0 | 0 | 0 | 1223 | 4 | 0 | Y | 753 | 0.5 | N | 107 |  |  | 76
Cu-0.28Cr-0.19Mg | Cu low alloyed | 99.53 | 0 | 0 | 0 | 0 | 0 | 0 | 0 | 0.28 | 0 | 0 | 0 | 0.19 | 0 | 0 | 0 | 0 | 0 | 0 | 0 | 0 | 0 | 0 | 0 | 0 | 0 | 0 | 1223 | 4 | 0 | Y | 753 | 1 | N | 111 |  |  | 82
Cu-0.28Cr-0.19Mg | Cu low alloyed | 99.53 | 0 | 0 | 0 | 0 | 0 | 0 | 0 | 0.28 | 0 | 0 | 0 | 0.19 | 0 | 0 | 0 | 0 | 0 | 0 | 0 | 0 | 0 | 0 | 0 | 0 | 0 | 0 | 1223 | 4 | 0 | Y | 753 | 2 | N | 112 |  |  | 82
Cu-0.28Cr-0.19Mg | Cu low alloyed | 99.53 | 0 | 0 | 0 | 0 | 0 | 0 | 0 | 0.28 | 0 | 0 | 0 | 0.19 | 0 | 0 | 0 | 0 | 0 | 0 | 0 | 0 | 0 | 0 | 0 | 0 | 0 | 0 | 1223 | 4 | 0 | Y | 753 | 4 | N | 107 |  |  | 85
Cu-0.28Cr-0.19Mg | Cu low alloyed | 99.53 | 0 | 0 | 0 | 0 | 0 | 0 | 0 | 0.28 | 0 | 0 | 0 | 0.19 | 0 | 0 | 0 | 0 | 0 | 0 | 0 | 0 | 0 | 0 | 0 | 0 | 0 | 0 | 1223 | 4 | 0 | Y | 753 | 6 | N | 107 |  |  | 85
Cu-0.28Cr-0.19Mg | Cu low alloyed | 99.53 | 0 | 0 | 0 | 0 | 0 | 0 | 0 | 0.28 | 0 | 0 | 0 | 0.19 | 0 | 0 | 0 | 0 | 0 | 0 | 0 | 0 | 0 | 0 | 0 | 0 | 0 | 0 | 1223 | 4 | 0 | Y | 753 | 8 | N | 107 |  |  | 84
Cu-0.28Cr-0.19Mg | Cu low alloyed | 99.53 | 0 | 0 | 0 | 0 | 0 | 0 | 0 | 0.28 | 0 | 0 | 0 | 0.19 | 0 | 0 | 0 | 0 | 0 | 0 | 0 | 0 | 0 | 0 | 0 | 0 | 0 | 0 | 1223 | 4 | 0 | Y | 753 | 12 | N | 108 |  |  | 85
Cu-0.28Cr-0.19Mg | Cu low alloyed | 99.53 | 0 | 0 | 0 | 0 | 0 | 0 | 0 | 0.28 | 0 | 0 | 0 | 0.19 | 0 | 0 | 0 | 0 | 0 | 0 | 0 | 0 | 0 | 0 | 0 | 0 | 0 | 0 | 1223 | 4 | 0 | Y | 783 | 0.0083 | N | 64 |  |  | 46
Cu-0.28Cr-0.19Mg | Cu low alloyed | 99.53 | 0 | 0 | 0 | 0 | 0 | 0 | 0 | 0.28 | 0 | 0 | 0 | 0.19 | 0 | 0 | 0 | 0 | 0 | 0 | 0 | 0 | 0 | 0 | 0 | 0 | 0 | 0 | 1223 | 4 | 0 | Y | 783 | 0.0167 | N | 63 |  |  | 47
Cu-0.28Cr-0.19Mg | Cu low alloyed | 99.53 | 0 | 0 | 0 | 0 | 0 | 0 | 0 | 0.28 | 0 | 0 | 0 | 0.19 | 0 | 0 | 0 | 0 | 0 | 0 | 0 | 0 | 0 | 0 | 0 | 0 | 0 | 0 | 1223 | 4 | 0 | Y | 783 | 0.0417 | N | 66 |  |  | 47
Cu-0.28Cr-0.19Mg | Cu low alloyed | 99.53 | 0 | 0 | 0 | 0 | 0 | 0 | 0 | 0.28 | 0 | 0 | 0 | 0.19 | 0 | 0 | 0 | 0 | 0 | 0 | 0 | 0 | 0 | 0 | 0 | 0 | 0 | 0 | 1223 | 4 | 0 | Y | 783 | 0.0833 | N | 69 |  |  | 49
Cu-0.28Cr-0.19Mg | Cu low alloyed | 99.53 | 0 | 0 | 0 | 0 | 0 | 0 | 0 | 0.28 | 0 | 0 | 0 | 0.19 | 0 | 0 | 0 | 0 | 0 | 0 | 0 | 0 | 0 | 0 | 0 | 0 | 0 | 0 | 1223 | 4 | 0 | Y | 783 | 0.167 | N | 75 |  |  | 51
Cu-0.28Cr-0.19Mg | Cu low alloyed | 99.53 | 0 | 0 | 0 | 0 | 0 | 0 | 0 | 0.28 | 0 | 0 | 0 | 0.19 | 0 | 0 | 0 | 0 | 0 | 0 | 0 | 0 | 0 | 0 | 0 | 0 | 0 | 0 | 1223 | 4 | 0 | Y | 783 | 0.25 | N | 77 |  |  | 54
Cu-0.28Cr-0.19Mg | Cu low alloyed | 99.53 | 0 | 0 | 0 | 0 | 0 | 0 | 0 | 0.28 | 0 | 0 | 0 | 0.19 | 0 | 0 | 0 | 0 | 0 | 0 | 0 | 0 | 0 | 0 | 0 | 0 | 0 | 0 | 1223 | 4 | 0 | Y | 783 | 0.5 | N | 82 |  |  | 62
Cu-0.28Cr-0.19Mg | Cu low alloyed | 99.53 | 0 | 0 | 0 | 0 | 0 | 0 | 0 | 0.28 | 0 | 0 | 0 | 0.19 | 0 | 0 | 0 | 0 | 0 | 0 | 0 | 0 | 0 | 0 | 0 | 0 | 0 | 0 | 1223 | 4 | 0 | Y | 783 | 1 | N | 86 |  |  | 78
Cu-0.28Cr-0.19Mg | Cu low alloyed | 99.53 | 0 | 0 | 0 | 0 | 0 | 0 | 0 | 0.28 | 0 | 0 | 0 | 0.19 | 0 | 0 | 0 | 0 | 0 | 0 | 0 | 0 | 0 | 0 | 0 | 0 | 0 | 0 | 1223 | 4 | 0 | Y | 783 | 2 | N | 86 |  |  | 86
Cu-0.28Cr-0.19Mg | Cu low alloyed | 99.53 | 0 | 0 | 0 | 0 | 0 | 0 | 0 | 0.28 | 0 | 0 | 0 | 0.19 | 0 | 0 | 0 | 0 | 0 | 0 | 0 | 0 | 0 | 0 | 0 | 0 | 0 | 0 | 1223 | 4 | 0 | Y | 783 | 4 | N | 84 |  |  | 87
Cu-0.28Cr-0.19Mg | Cu low alloyed | 99.53 | 0 | 0 | 0 | 0 | 0 | 0 | 0 | 0.28 | 0 | 0 | 0 | 0.19 | 0 | 0 | 0 | 0 | 0 | 0 | 0 | 0 | 0 | 0 | 0 | 0 | 0 | 0 | 1223 | 4 | 0 | Y | 783 | 6 | N | 89 |  |  | 88
Cu-0.28Cr-0.19Mg | Cu low alloyed | 99.53 | 0 | 0 | 0 | 0 | 0 | 0 | 0 | 0.28 | 0 | 0 | 0 | 0.19 | 0 | 0 | 0 | 0 | 0 | 0 | 0 | 0 | 0 | 0 | 0 | 0 | 0 | 0 | 1223 | 4 | 0 | Y | 783 | 8 | N | 88 |  |  | 87
Cu-0.28Cr-0.19Mg | Cu low alloyed | 99.53 | 0 | 0 | 0 | 0 | 0 | 0 | 0 | 0.28 | 0 | 0 | 0 | 0.19 | 0 | 0 | 0 | 0 | 0 | 0 | 0 | 0 | 0 | 0 | 0 | 0 | 0 | 0 | 1223 | 4 | 0 | Y | 783 | 12 | N | 85 |  |  | 87
Cu-8Ni-1.8Si-0.6Sn-0.15Mg | Cu-Ni-Si alloys | 89.45 | 0 | 0 | 0 | 0 | 0 | 0 | 0 | 0 | 0 | 0 | 0 | 0.15 | 0 | 0 | 0 | 0 | 8 | 0 | 0 | 0 | 1.8 | 0.6 | 0 | 0 | 0 | 0 | 1243 | 4 | 60 | Y | 773 | 0.5 | N | 340 | 795 | 1180 | 27
Cu-1.3Ni-1.4Co-0.56Si-0.03Mg | Cu-Ni-Si alloys | 86.04 | 0 | 0 | 0 | 0 | 0 | 1.4 | 0 | 0 | 0 | 0 | 0 | 0.04 | 0 | 0 | 0 | 0 | 0.9 | 0.05 | 0 | 0 | 0.55 | 0 | 0 | 0 | 0 | 0 | 1248 | 2 | 0 | Y | 823 | 3 | N | 169 |  |  | 38
Cu-1.3Ni-1.4Co-0.56Si-0.03Mg | Cu-Ni-Si alloys | 83.05 | 0.2 | 0 | 0 | 0 | 0 | 1.4 | 0 | 0 | 0 | 0 | 0 | 0.02 | 0 | 0 | 0 | 0 | 1.4 | 0 | 0 | 0 | 0.64 | 0 | 0 | 0 | 0 | 0 | 1248 | 2 | 0 | Y | 823 | 1 | N | 276 |  |  | 40
Cu-1.3Ni-1.4Co-0.56Si-0.03Mg | Cu-Ni-Si alloys | 89.76 | 0 | 0 | 0 | 0 | 0 | 1.1 | 0 | 0 | 0 | 0 | 0 | 0 | 0 | 0 | 0 | 0 | 1.9 | 0.05 | 0 | 0 | 0.64 | 0 | 0 | 0 | 0 | 0.15 | 1248 | 2 | 0 | Y | 773 | 5 | N | 279 |  |  | 43
Cu-1.3Ni-1.4Co-0.56Si-0.03Mg | Cu-Ni-Si alloys | 89 | 0 | 0 | 0 | 0 | 0 | 0 | 0 | 0.3 | 0 | 0 | 0 | 0.2 | 0 | 0 | 0 | 0 | 2.2 | 0.05 | 0 | 0 | 0.55 | 0 | 0 | 0 | 0.4 | 0 | 1248 | 2 | 0 | Y | 773 | 4 | N | 274 |  |  | 42
Cu-1.3Ni-1.4Co-0.56Si-0.03Mg | Cu-Ni-Si alloys | 88.76 | 0 | 0 | 0 | 0 | 0 | 0.65 | 0 | 0 | 0 | 0 | 0 | 0.1 | 0 | 0 | 0 | 0 | 1.6 | 0 | 0 | 0 | 0.55 | 0 | 0 | 0 | 0.8 | 0 | 1248 | 2 | 0 | Y | 773 | 2 | N | 246 |  |  | 44
Cu-1.3Ni-1.4Co-0.56Si-0.03Mg | Cu-Ni-Si alloys | 89.11 | 0 | 0 | 0 | 0 | 0 | 1.5 | 0 | 0 | 0 | 0 | 0 | 0 | 0 | 0 | 0 | 0 | 1.2 | 0 | 0 | 0 | 0.64 | 0 | 0 | 0 | 0 | 0.15 | 1248 | 2 | 0 | Y | 773 | 4 | N | 263 |  |  | 44
Cu-1.3Ni-1.4Co-0.56Si-0.03Mg | Cu-Ni-Si alloys | 89.83 | 0 | 0 | 0 | 0 | 0 | 1.1 | 0 | 0 | 0 | 0 | 0 | 0.1 | 0 | 0 | 0 | 0 | 1.2 | 0.03 | 0 | 0 | 0.55 | 0 | 0 | 0 | 0 | 0 | 1248 | 2 | 0 | Y | 773 | 4 | N | 258 |  |  | 43
Cu-1.3Ni-1.4Co-0.56Si-0.03Mg | Cu-Ni-Si alloys | 90.31 | 0 | 0 | 0 | 0 | 0 | 0.85 | 0 | 0 | 0 | 0 | 0 | 0.2 | 0 | 0 | 0 | 0 | 1.6 | 0.02 | 0 | 0 | 0.55 | 0 | 0 | 0 | 0 | 0 | 1248 | 2 | 0 | Y | 773 | 4 | N | 271 |  |  | 45
Cu-1.3Ni-1.4Co-0.56Si-0.03Mg | Cu-Ni-Si alloys | 90.51 | 0 | 0 | 0 | 0 | 0 | 1.4 | 0 | 0 | 0 | 0 | 0 | 0.03 | 0 | 0 | 0 | 0 | 1.3 | 0 | 0 | 0 | 0.56 | 0 | 0 | 0 | 0 | 0 | 1248 | 2 | 0 | Y | 773 | 6 | N | 275 |  |  | 47
Cu-1.3Ni-1.4Co-0.56Si-0.03Mg | Cu-Ni-Si alloys | 90.03 | 0 | 0 | 0 | 0 | 0 | 1.5 | 0 | 0 | 0 | 0 | 0 | 0 | 0 | 0 | 0 | 0 | 1.2 | 0.05 | 0 | 0 | 0.64 | 0 | 0 | 0 | 0 | 0.07 | 1248 | 2 | 0 | Y | 773 | 5 | N | 252 |  |  | 46
Cu-1.3Ni-1.4Co-0.56Si-0.03Mg | Cu-Ni-Si alloys | 90.03 | 0 | 0 | 0 | 0 | 0 | 1.3 | 0 | 0 | 0 | 0 | 0 | 0 | 0 | 0 | 0 | 0 | 1.2 | 0.05 | 0 | 0 | 0.6 | 0 | 0 | 0 | 0 | 0.07 | 1248 | 2 | 0 | Y | 773 | 5 | N | 246 |  |  | 46
Cu-1.3Ni-1.4Co-0.56Si-0.03Mg | Cu-Ni-Si alloys | 89.69 | 0 | 0 | 0 | 0 | 0 | 1.5 | 0 | 0 | 0 | 0 | 0 | 0.04 | 0 | 0 | 0 | 0 | 1.2 | 0.05 | 0 | 0 | 0.64 | 0 | 0 | 0 | 0.2 | 0 | 1248 | 2 | 0 | Y | 773 | 4 | N | 249 |  |  | 45
Cu-6Ni-1.4Si-0.1Ti | Cu-Ni-Si alloys | 92.35 | 0 | 0 | 0 | 0 | 0 | 0 | 0 | 0 | 0 | 0 | 0 | 0 | 0 | 0 | 0 | 0 | 6.2 | 0 | 0 | 0 | 1.34 | 0 | 0.11 | 0 | 0 | 0 | 1253 | 2 | 0 | Y | 773 | 7 | N | 164 |  | 570 | 50
Cu-6Ni-1.4Si-0.1Ti | Cu-Ni-Si alloys | 92.5 | 0 | 0 | 0 | 0 | 0 | 0 | 0 | 0 | 0 | 0 | 0 | 0 | 0 | 0 | 0 | 0 | 6.2 | 0 | 0 | 0 | 1.34 | 0 | 0.11 | 0 | 0 | 0 | 1253 | 2 | 0 | N |  |  | N | 115 |  |  | 13
Cu-6Ni-1.4Si-0.1Ti | Cu-Ni-Si alloys | 92.35 | 0 | 0 | 0 | 0 | 0 | 0 | 0 | 0 | 0 | 0 | 0 | 0 | 0 | 0 | 0 | 0 | 6.2 | 0 | 0 | 0 | 1.34 | 0 | 0.11 | 0 | 0 | 0 | 1253 | 2 | 0 | Y | 773 | 0.167 | N | 230 |  |  | 25
Cu-6Ni-1.4Si-0.1Ti | Cu-Ni-Si alloys | 92.35 | 0 | 0 | 0 | 0 | 0 | 0 | 0 | 0 | 0 | 0 | 0 | 0 | 0 | 0 | 0 | 0 | 6.2 | 0 | 0 | 0 | 1.34 | 0 | 0.11 | 0 | 0 | 0 | 1253 | 2 | 0 | Y | 773 | 0.5 | N | 247 |  |  | 31
Cu-6Ni-1.4Si-0.1Ti | Cu-Ni-Si alloys | 92.35 | 0 | 0 | 0 | 0 | 0 | 0 | 0 | 0 | 0 | 0 | 0 | 0 | 0 | 0 | 0 | 0 | 6.2 | 0 | 0 | 0 | 1.34 | 0 | 0.11 | 0 | 0 | 0 | 1253 | 2 | 0 | Y | 773 | 1 | N | 226 |  |  | 38
Cu-6Ni-1.4Si-0.1Ti | Cu-Ni-Si alloys | 92.35 | 0 | 0 | 0 | 0 | 0 | 0 | 0 | 0 | 0 | 0 | 0 | 0 | 0 | 0 | 0 | 0 | 6.2 | 0 | 0 | 0 | 1.34 | 0 | 0.11 | 0 | 0 | 0 | 1253 | 2 | 0 | Y | 773 | 3 | N | 175 |  |  | 51
Cu-6Ni-1.4Si-0.1Ti | Cu-Ni-Si alloys | 92.35 | 0 | 0 | 0 | 0 | 0 | 0 | 0 | 0 | 0 | 0 | 0 | 0 | 0 | 0 | 0 | 0 | 6.2 | 0 | 0 | 0 | 1.34 | 0 | 0.11 | 0 | 0 | 0 | 1253 | 2 | 0 | Y | 773 | 6 | N | 173 |  |  | 54
Cu-6Ni-1.4Si-0.1Ti | Cu-Ni-Si alloys | 92.35 | 0 | 0 | 0 | 0 | 0 | 0 | 0 | 0 | 0 | 0 | 0 | 0 | 0 | 0 | 0 | 0 | 6.2 | 0 | 0 | 0 | 1.34 | 0 | 0.11 | 0 | 0 | 0 | 1253 | 2 | 0 | Y | 773 | 7 | N | 248 |  | 1050 | 43
Cu-6Ni-1.4Si-0.1Ti | Cu-Ni-Si alloys | 92.35 | 0 | 0 | 0 | 0 | 0 | 0 | 0 | 0 | 0 | 0 | 0 | 0 | 0 | 0 | 0 | 0 | 6.2 | 0 | 0 | 0 | 1.34 | 0 | 0.11 | 0 | 0 | 0 | 1253 | 2 | 0 | Y | 773 | 7 | N |  |  | 1105 | 41
Cu-6Ni-1.5Si | Cu-Ni-Si alloys | 92.62 | 0 | 0 | 0 | 0 | 0 | 0 | 0 | 0 | 0 | 0 | 0 | 0 | 0 | 0 | 0 | 0 | 5.94 | 0 | 0 | 0 | 1.44 | 0 | 0 | 0 | 0 | 0 | 1253 | 2 | 0 | Y | 773 | 7 | N | 177 |  | 630 | 46
Cu-6Ni-1.5Si | Cu-Ni-Si alloys | 92.5 | 0 | 0 | 0 | 0 | 0 | 0 | 0 | 0 | 0 | 0 | 0 | 0 | 0 | 0 | 0 | 0 | 5.94 | 0 | 0 | 0 | 1.44 | 0 | 0 | 0 | 0 | 0 | 1253 | 2 | 0 | N |  |  | N | 97 |  |  | 13
Cu-6Ni-1.5Si | Cu-Ni-Si alloys | 92.62 | 0 | 0 | 0 | 0 | 0 | 0 | 0 | 0 | 0 | 0 | 0 | 0 | 0 | 0 | 0 | 0 | 5.94 | 0 | 0 | 0 | 1.44 | 0 | 0 | 0 | 0 | 0 | 1253 | 2 | 0 | Y | 773 | 0.15 | N | 184 |  |  | 24
Cu-6Ni-1.5Si | Cu-Ni-Si alloys | 92.62 | 0 | 0 | 0 | 0 | 0 | 0 | 0 | 0 | 0 | 0 | 0 | 0 | 0 | 0 | 0 | 0 | 5.94 | 0 | 0 | 0 | 1.44 | 0 | 0 | 0 | 0 | 0 | 1253 | 2 | 0 | Y | 773 | 0.5 | N | 282 |  |  | 28
Cu-6Ni-1.5Si | Cu-Ni-Si alloys | 92.62 | 0 | 0 | 0 | 0 | 0 | 0 | 0 | 0 | 0 | 0 | 0 | 0 | 0 | 0 | 0 | 0 | 5.94 | 0 | 0 | 0 | 1.44 | 0 | 0 | 0 | 0 | 0 | 1253 | 2 | 0 | Y | 773 | 1 | N | 296 |  |  | 29
Cu-6Ni-1.5Si | Cu-Ni-Si alloys | 92.62 | 0 | 0 | 0 | 0 | 0 | 0 | 0 | 0 | 0 | 0 | 0 | 0 | 0 | 0 | 0 | 0 | 5.94 | 0 | 0 | 0 | 1.44 | 0 | 0 | 0 | 0 | 0 | 1253 | 2 | 0 | Y | 773 | 3 | N | 278 |  |  | 34
Cu-6Ni-1.5Si | Cu-Ni-Si alloys | 92.62 | 0 | 0 | 0 | 0 | 0 | 0 | 0 | 0 | 0 | 0 | 0 | 0 | 0 | 0 | 0 | 0 | 5.94 | 0 | 0 | 0 | 1.44 | 0 | 0 | 0 | 0 | 0 | 1253 | 2 | 0 | Y | 773 | 6 | N | 258 |  |  | 35
Cu-2Ni-0.5Si | Cu-Ni-Si alloys | 97.5 | 0 | 0 | 0 | 0 | 0 | 0 | 0 | 0 | 0 | 0 | 0 | 0 | 0 | 0 | 0 | 0 | 2 | 0 | 0 | 0 | 0.5 | 0 | 0 | 0 | 0 | 0 | 1003 | 0.083 | 20 | Y | 673 | 72 | N |  | 520 | 590 | 47
Cu-2Ni-0.5Si-0.1Mg | Cu-Ni-Si alloys | 97.4 | 0 | 0 | 0 | 0 | 0 | 0 | 0 | 0 | 0 | 0 | 0 | 0.1 | 0 | 0 | 0 | 0 | 2 | 0 | 0 | 0 | 0.5 | 0 | 0 | 0 | 0 | 0 | 1003 | 0.083 | 20 | Y | 673 | 72 | N |  | 560 | 630 | 44
Cu-2Ni-0.5Si | Cu-Ni-Si alloys | 97.5 | 0 | 0 | 0 | 0 | 0 | 0 | 0 | 0 | 0 | 0 | 0 | 0 | 0 | 0 | 0 | 0 | 2 | 0 | 0 | 0 | 0.5 | 0 | 0 | 0 | 0 | 0 | 1003 | 0.083 | 20 | Y | 673 | 72 | N |  | 490 | 540 | 46
Cu-3.3Ni-1Si-0.8Cr-0.09Mg | Cu-Ni-Si alloys | 94754 | 0 | 0 | 0 | 0 | 0 | 0 | 0 | 0.85 | 0 | 0 | 0 | 0.09 | 0 | 0 | 0 | 0 | 3.3 | 0 | 0 | 0 | 1 | 0 | 0 | 0 | 0.006 | 0 | 923 | 5 | 93.4 | N |  |  | N | 218 | 676 | 718 | 14
Cu-3.3Ni-1Si-0.8Cr-0.09Mg | Cu-Ni-Si alloys | 94754 | 0 | 0 | 0 | 0 | 0 | 0 | 0 | 0.85 | 0 | 0 | 0 | 0.09 | 0 | 0 | 0 | 0 | 3.3 | 0 | 0 | 0 | 1 | 0 | 0 | 0 | 0.006 | 0 | 923 | 5 | 93.4 | Y | 773 | 2 | N | 148 | 394 | 485 | 24
Cu-3.3Ni-1Si-0.8Cr-0.09Mg | Cu-Ni-Si alloys | 94754 | 0 | 0 | 0 | 0 | 0 | 0 | 0 | 0.85 | 0 | 0 | 0 | 0.09 | 0 | 0 | 0 | 0 | 3.3 | 0 | 0 | 0 | 1 | 0 | 0 | 0 | 0.006 | 0 | 923 | 5 | 93.4 | Y | 773 | 2 | Y | 278 | 678 | 861 | 17
Cu-3.3Ni-1Si-0.8Cr-0.09Mg | Cu-Ni-Si alloys | 94754 | 0 | 0 | 0 | 0 | 0 | 0 | 0 | 0.85 | 0 | 0 | 0 | 0.09 | 0 | 0 | 0 | 0 | 3.3 | 0 | 0 | 0 | 1 | 0 | 0 | 0 | 0.006 | 0 | 923 | 5 | 64.3 | N |  |  | Y | 196 | 637 | 686 | 8
Cu-3.3Ni-1Si-0.8Cr-0.09Mg | Cu-Ni-Si alloys | 94754 | 0 | 0 | 0 | 0 | 0 | 0 | 0 | 0.85 | 0 | 0 | 0 | 0.09 | 0 | 0 | 0 | 0 | 3.3 | 0 | 0 | 0 | 1 | 0 | 0 | 0 | 0.006 | 0 | 923 | 5 | 64.3 | Y | 773 | 2 | Y | 294 | 779 | 887 | 19
Cu-3.3Ni-1Si-0.8Cr-0.09Mg | Cu-Ni-Si alloys | 94754 | 0 | 0 | 0 | 0 | 0 | 0 | 0 | 0.85 | 0 | 0 | 0 | 0.09 | 0 | 0 | 0 | 0 | 3.3 | 0 | 0 | 0 | 1 | 0 | 0 | 0 | 0.006 | 0 | 923 | 5 | 64.3 | Y | 773 | 2 | Y | 271 | 697 | 855 | 17
Cu-3.3Ni-1Si-0.8Cr-0.09Mg | Cu-Ni-Si alloys | 94754 | 0 | 0 | 0 | 0 | 0 | 0 | 0 | 0.85 | 0 | 0 | 0 | 0.09 | 0 | 0 | 0 | 0 | 3.3 | 0 | 0 | 0 | 1 | 0 | 0 | 0 | 0.006 | 0 | 923 | 5 | 64.3 | N |  |  | Y | 197 | 639 | 680 | 22
Cu-3.3Ni-1Si-0.8Cr-0.09Mg | Cu-Ni-Si alloys | 94754 | 0 | 0 | 0 | 0 | 0 | 0 | 0 | 0.85 | 0 | 0 | 0 | 0.09 | 0 | 0 | 0 | 0 | 3.3 | 0 | 0 | 0 | 1 | 0 | 0 | 0 | 0.006 | 0 | 923 | 5 | 64.3 | Y | 773 | 2 | Y | 142 | 306 | 448 | 24
Cu-3.3Ni-1Si-0.8Cr-0.09Mg | Cu-Ni-Si alloys | 94754 | 0 | 0 | 0 | 0 | 0 | 0 | 0 | 0.85 | 0 | 0 | 0 | 0.09 | 0 | 0 | 0 | 0 | 3.3 | 0 | 0 | 0 | 1 | 0 | 0 | 0 | 0.006 | 0 | 923 | 5 | 64.3 | Y | 773 | 2 | Y | 272 | 690 | 857 | 17
Cu-3.3Ni-1Si-0.8Cr-0.09Mg | Cu-Ni-Si alloys | 94754 | 0 | 0 | 0 | 0 | 0 | 0 | 0 | 0.85 | 0 | 0 | 0 | 0.09 | 0 | 0 | 0 | 0 | 3.3 | 0 | 0 | 0 | 1 | 0 | 0 | 0 | 0.006 | 0 | 923 | 5 | 64.3 | N |  |  | Y | 302 | 950 | 991 | 16
Cu-3.3Ni-1Si-0.8Cr-0.09Mg | Cu-Ni-Si alloys | 94754 | 0 | 0 | 0 | 0 | 0 | 0 | 0 | 0.85 | 0 | 0 | 0 | 0.09 | 0 | 0 | 0 | 0 | 3.3 | 0 | 0 | 0 | 1 | 0 | 0 | 0 | 0.006 | 0 | 923 | 5 | 64.3 | Y | 773 | 2 | Y | 275 | 767 | 842 | 20
Cu-3.3Ni-1Si-0.8Cr-0.09Mg | Cu-Ni-Si alloys | 94754 | 0 | 0 | 0 | 0 | 0 | 0 | 0 | 0.85 | 0 | 0 | 0 | 0.09 | 0 | 0 | 0 | 0 | 3.3 | 0 | 0 | 0 | 1 | 0 | 0 | 0 | 0.006 | 0 | 923 | 5 | 64.3 | Y | 773 | 2 | Y | 285 | 676 | 851 | 17
Cu-2.1Ni–0.5Si–0.2Zr | Cu-Ni-Si alloys | 97.18 | 0 | 0 | 0 | 0 | 0 | 0 | 0 | 0 | 0 | 0 | 0 | 0 | 0 | 0 | 0 | 0 | 2.11 | 0 | 0 | 0 | 0.53 | 0 | 0 | 0 | 0 | 0.18 | 1193 | 1.5 | 70 | N |  |  | N |  |  | 502 | 22
Cu-2.1Ni–0.5Si–0.2Zr | Cu-Ni-Si alloys | 97.18 | 0 | 0 | 0 | 0 | 0 | 0 | 0 | 0 | 0 | 0 | 0 | 0 | 0 | 0 | 0 | 0 | 2.11 | 0 | 0 | 0 | 0.53 | 0 | 0 | 0 | 0 | 0.18 | 1193 | 1.5 | 70 | Y | 673 | 0.5 | N |  |  | 571 | 27
Cu-2.1Ni–0.5Si–0.2Zr | Cu-Ni-Si alloys | 97.18 | 0 | 0 | 0 | 0 | 0 | 0 | 0 | 0 | 0 | 0 | 0 | 0 | 0 | 0 | 0 | 0 | 2.11 | 0 | 0 | 0 | 0.53 | 0 | 0 | 0 | 0 | 0.18 | 1193 | 1.5 | 70 | Y | 673 | 1 | N |  |  | 613 | 31
Cu-2.1Ni–0.5Si–0.2Zr | Cu-Ni-Si alloys | 97.18 | 0 | 0 | 0 | 0 | 0 | 0 | 0 | 0 | 0 | 0 | 0 | 0 | 0 | 0 | 0 | 0 | 2.11 | 0 | 0 | 0 | 0.53 | 0 | 0 | 0 | 0 | 0.18 | 1193 | 1.5 | 70 | Y | 673 | 2 | N |  |  | 629 | 33
Cu-2.1Ni–0.5Si–0.2Zr | Cu-Ni-Si alloys | 97.18 | 0 | 0 | 0 | 0 | 0 | 0 | 0 | 0 | 0 | 0 | 0 | 0 | 0 | 0 | 0 | 0 | 2.11 | 0 | 0 | 0 | 0.53 | 0 | 0 | 0 | 0 | 0.18 | 1193 | 1.5 | 70 | Y | 673 | 4 | N |  |  | 644 | 35
Cu-2.1Ni–0.5Si–0.2Zr | Cu-Ni-Si alloys | 97.18 | 0 | 0 | 0 | 0 | 0 | 0 | 0 | 0 | 0 | 0 | 0 | 0 | 0 | 0 | 0 | 0 | 2.11 | 0 | 0 | 0 | 0.53 | 0 | 0 | 0 | 0 | 0.18 | 1193 | 1.5 | 70 | Y | 673 | 8 | N |  |  | 637 | 37
Cu-2.1Ni–0.5Si–0.2Zr | Cu-Ni-Si alloys | 97.18 | 0 | 0 | 0 | 0 | 0 | 0 | 0 | 0 | 0 | 0 | 0 | 0 | 0 | 0 | 0 | 0 | 2.11 | 0 | 0 | 0 | 0.53 | 0 | 0 | 0 | 0 | 0.18 | 1193 | 1.5 | 70 | Y | 673 | 12 | N |  |  | 613 | 38
Cu-2.1Ni–0.5Si–0.2Zr | Cu-Ni-Si alloys | 97.18 | 0 | 0 | 0 | 0 | 0 | 0 | 0 | 0 | 0 | 0 | 0 | 0 | 0 | 0 | 0 | 0 | 2.11 | 0 | 0 | 0 | 0.53 | 0 | 0 | 0 | 0 | 0.18 | 1193 | 1.5 | 70 | Y | 673 | 16 | N |  |  | 581 | 38
Cu-2.1Ni–0.5Si–0.2Zr | Cu-Ni-Si alloys | 97.18 | 0 | 0 | 0 | 0 | 0 | 0 | 0 | 0 | 0 | 0 | 0 | 0 | 0 | 0 | 0 | 0 | 2.11 | 0 | 0 | 0 | 0.53 | 0 | 0 | 0 | 0 | 0.18 | 1193 | 1.5 | 70 | Y | 723 | 0.5 | N |  |  | 591 | 31
Cu-2.1Ni–0.5Si–0.2Zr | Cu-Ni-Si alloys | 97.18 | 0 | 0 | 0 | 0 | 0 | 0 | 0 | 0 | 0 | 0 | 0 | 0 | 0 | 0 | 0 | 0 | 2.11 | 0 | 0 | 0 | 0.53 | 0 | 0 | 0 | 0 | 0.18 | 1193 | 1.5 | 70 | Y | 723 | 1 | N |  |  | 653 | 35
Cu-2.1Ni–0.5Si–0.2Zr | Cu-Ni-Si alloys | 97.18 | 0 | 0 | 0 | 0 | 0 | 0 | 0 | 0 | 0 | 0 | 0 | 0 | 0 | 0 | 0 | 0 | 2.11 | 0 | 0 | 0 | 0.53 | 0 | 0 | 0 | 0 | 0.18 | 1193 | 1.5 | 70 | Y | 723 | 2 | N |  |  | 668 | 40
Cu-2.1Ni–0.5Si–0.2Zr | Cu-Ni-Si alloys | 97.18 | 0 | 0 | 0 | 0 | 0 | 0 | 0 | 0 | 0 | 0 | 0 | 0 | 0 | 0 | 0 | 0 | 2.11 | 0 | 0 | 0 | 0.53 | 0 | 0 | 0 | 0 | 0.18 | 1193 | 1.5 | 70 | Y | 723 | 4 | N |  |  | 617 | 40
Cu-2.1Ni–0.5Si–0.2Zr | Cu-Ni-Si alloys | 97.18 | 0 | 0 | 0 | 0 | 0 | 0 | 0 | 0 | 0 | 0 | 0 | 0 | 0 | 0 | 0 | 0 | 2.11 | 0 | 0 | 0 | 0.53 | 0 | 0 | 0 | 0 | 0.18 | 1193 | 1.5 | 70 | Y | 723 | 8 | N |  |  | 571 | 42
Cu-2.1Ni–0.5Si–0.2Zr | Cu-Ni-Si alloys | 97.18 | 0 | 0 | 0 | 0 | 0 | 0 | 0 | 0 | 0 | 0 | 0 | 0 | 0 | 0 | 0 | 0 | 2.11 | 0 | 0 | 0 | 0.53 | 0 | 0 | 0 | 0 | 0.18 | 1193 | 1.5 | 70 | Y | 723 | 12 | N |  |  | 531 | 42
Cu-2.1Ni–0.5Si–0.2Zr | Cu-Ni-Si alloys | 97.18 | 0 | 0 | 0 | 0 | 0 | 0 | 0 | 0 | 0 | 0 | 0 | 0 | 0 | 0 | 0 | 0 | 2.11 | 0 | 0 | 0 | 0.53 | 0 | 0 | 0 | 0 | 0.18 | 1193 | 1.5 | 70 | Y | 723 | 16 | N |  |  | 512 | 43
Cu-2.1Ni–0.5Si–0.2Zr | Cu-Ni-Si alloys | 97.18 | 0 | 0 | 0 | 0 | 0 | 0 | 0 | 0 | 0 | 0 | 0 | 0 | 0 | 0 | 0 | 0 | 2.11 | 0 | 0 | 0 | 0.53 | 0 | 0 | 0 | 0 | 0.18 | 1193 | 1.5 | 70 | Y | 773 | 0.5 | N |  |  | 605 | 34
Cu-2.1Ni–0.5Si–0.2Zr | Cu-Ni-Si alloys | 97.18 | 0 | 0 | 0 | 0 | 0 | 0 | 0 | 0 | 0 | 0 | 0 | 0 | 0 | 0 | 0 | 0 | 2.11 | 0 | 0 | 0 | 0.53 | 0 | 0 | 0 | 0 | 0.18 | 1193 | 1.5 | 70 | Y | 773 | 1 | N |  |  | 625 | 39
Cu-2.1Ni–0.5Si–0.2Zr | Cu-Ni-Si alloys | 97.18 | 0 | 0 | 0 | 0 | 0 | 0 | 0 | 0 | 0 | 0 | 0 | 0 | 0 | 0 | 0 | 0 | 2.11 | 0 | 0 | 0 | 0.53 | 0 | 0 | 0 | 0 | 0.18 | 1193 | 1.5 | 70 | Y | 773 | 2 | N |  |  | 579 | 41
Cu-2.1Ni–0.5Si–0.2Zr | Cu-Ni-Si alloys | 97.18 | 0 | 0 | 0 | 0 | 0 | 0 | 0 | 0 | 0 | 0 | 0 | 0 | 0 | 0 | 0 | 0 | 2.11 | 0 | 0 | 0 | 0.53 | 0 | 0 | 0 | 0 | 0.18 | 1193 | 1.5 | 70 | Y | 773 | 4 | N |  |  | 528 | 45
Cu-2.1Ni–0.5Si–0.2Zr | Cu-Ni-Si alloys | 97.18 | 0 | 0 | 0 | 0 | 0 | 0 | 0 | 0 | 0 | 0 | 0 | 0 | 0 | 0 | 0 | 0 | 2.11 | 0 | 0 | 0 | 0.53 | 0 | 0 | 0 | 0 | 0.18 | 1193 | 1.5 | 70 | Y | 773 | 8 | N |  |  | 502 | 46
Cu-2.1Ni–0.5Si–0.2Zr | Cu-Ni-Si alloys | 97.18 | 0 | 0 | 0 | 0 | 0 | 0 | 0 | 0 | 0 | 0 | 0 | 0 | 0 | 0 | 0 | 0 | 2.11 | 0 | 0 | 0 | 0.53 | 0 | 0 | 0 | 0 | 0.18 | 1193 | 1.5 | 70 | Y | 773 | 12 | N |  |  | 471 | 47
Cu-2.1Ni–0.5Si–0.2Zr | Cu-Ni-Si alloys | 97.18 | 0 | 0 | 0 | 0 | 0 | 0 | 0 | 0 | 0 | 0 | 0 | 0 | 0 | 0 | 0 | 0 | 2.11 | 0 | 0 | 0 | 0.53 | 0 | 0 | 0 | 0 | 0.18 | 1193 | 1.5 | 70 | Y | 773 | 16 | N |  |  | 430 | 47
Cu-6Ni-1.4Si-0.15Mg-0.1Cr | Cu-Ni-Si alloys | 92.35 | 0 | 0 | 0 | 0 | 0 | 0 | 0 | 0.1 | 0 | 0 | 0 | 0.15 | 0 | 0 | 0 | 0 | 6 | 0 | 0 | 0 | 1.4 | 0 | 0 | 0 | 0 | 0 | 1243 | 4 | 0 | N |  |  | N | 263 |  |  | 22
Cu-6Ni-1.4Si-0.15Mg-0.1Cr | Cu-Ni-Si alloys | 92.35 | 0 | 0 | 0 | 0 | 0 | 0 | 0 | 0.1 | 0 | 0 | 0 | 0.15 | 0 | 0 | 0 | 0 | 6 | 0 | 0 | 0 | 1.4 | 0 | 0 | 0 | 0 | 0 | 1243 | 4 | 0 | Y | 673 | 0.167 | N | 269 |  |  | 23
Cu-6Ni-1.4Si-0.15Mg-0.1Cr | Cu-Ni-Si alloys | 92.35 | 0 | 0 | 0 | 0 | 0 | 0 | 0 | 0.1 | 0 | 0 | 0 | 0.15 | 0 | 0 | 0 | 0 | 6 | 0 | 0 | 0 | 1.4 | 0 | 0 | 0 | 0 | 0 | 1243 | 4 | 0 | Y | 673 | 0.333 | N | 271 |  |  | 24
Cu-6Ni-1.4Si-0.15Mg-0.1Cr | Cu-Ni-Si alloys | 92.35 | 0 | 0 | 0 | 0 | 0 | 0 | 0 | 0.1 | 0 | 0 | 0 | 0.15 | 0 | 0 | 0 | 0 | 6 | 0 | 0 | 0 | 1.4 | 0 | 0 | 0 | 0 | 0 | 1243 | 4 | 0 | Y | 673 | 0.5 | N | 278 |  |  | 25
Cu-6Ni-1.4Si-0.15Mg-0.1Cr | Cu-Ni-Si alloys | 92.35 | 0 | 0 | 0 | 0 | 0 | 0 | 0 | 0.1 | 0 | 0 | 0 | 0.15 | 0 | 0 | 0 | 0 | 6 | 0 | 0 | 0 | 1.4 | 0 | 0 | 0 | 0 | 0 | 1243 | 4 | 0 | Y | 673 | 0.75 | N | 280 |  |  | 26
Cu-6Ni-1.4Si-0.15Mg-0.1Cr | Cu-Ni-Si alloys | 92.35 | 0 | 0 | 0 | 0 | 0 | 0 | 0 | 0.1 | 0 | 0 | 0 | 0.15 | 0 | 0 | 0 | 0 | 6 | 0 | 0 | 0 | 1.4 | 0 | 0 | 0 | 0 | 0 | 1243 | 4 | 0 | Y | 673 | 1.25 | N | 284 |  |  | 28
Cu-6Ni-1.4Si-0.15Mg-0.1Cr | Cu-Ni-Si alloys | 92.35 | 0 | 0 | 0 | 0 | 0 | 0 | 0 | 0.1 | 0 | 0 | 0 | 0.15 | 0 | 0 | 0 | 0 | 6 | 0 | 0 | 0 | 1.4 | 0 | 0 | 0 | 0 | 0 | 1243 | 4 | 0 | Y | 673 | 2 | N | 287 |  |  | 30
Cu-6Ni-1.4Si-0.15Mg-0.1Cr | Cu-Ni-Si alloys | 92.35 | 0 | 0 | 0 | 0 | 0 | 0 | 0 | 0.1 | 0 | 0 | 0 | 0.15 | 0 | 0 | 0 | 0 | 6 | 0 | 0 | 0 | 1.4 | 0 | 0 | 0 | 0 | 0 | 1243 | 4 | 0 | Y | 673 | 3 | N | 289 |  |  | 31
Cu-6Ni-1.4Si-0.15Mg-0.1Cr | Cu-Ni-Si alloys | 92.35 | 0 | 0 | 0 | 0 | 0 | 0 | 0 | 0.1 | 0 | 0 | 0 | 0.15 | 0 | 0 | 0 | 0 | 6 | 0 | 0 | 0 | 1.4 | 0 | 0 | 0 | 0 | 0 | 1243 | 4 | 0 | Y | 673 | 4.5 | N | 292 |  |  | 33
Cu-6Ni-1.4Si-0.15Mg-0.1Cr | Cu-Ni-Si alloys | 92.35 | 0 | 0 | 0 | 0 | 0 | 0 | 0 | 0.1 | 0 | 0 | 0 | 0.15 | 0 | 0 | 0 | 0 | 6 | 0 | 0 | 0 | 1.4 | 0 | 0 | 0 | 0 | 0 | 1243 | 4 | 0 | Y | 673 | 6 | N | 295 |  |  | 33
Cu-6Ni-1.4Si-0.15Mg-0.1Cr | Cu-Ni-Si alloys | 92.35 | 0 | 0 | 0 | 0 | 0 | 0 | 0 | 0.1 | 0 | 0 | 0 | 0.15 | 0 | 0 | 0 | 0 | 6 | 0 | 0 | 0 | 1.4 | 0 | 0 | 0 | 0 | 0 | 1243 | 4 | 0 | Y | 673 | 8 | N | 298 |  |  | 34
Cu-6Ni-1.4Si-0.15Mg-0.1Cr | Cu-Ni-Si alloys | 92.35 | 0 | 0 | 0 | 0 | 0 | 0 | 0 | 0.1 | 0 | 0 | 0 | 0.15 | 0 | 0 | 0 | 0 | 6 | 0 | 0 | 0 | 1.4 | 0 | 0 | 0 | 0 | 0 | 1243 | 4 | 0 | Y | 673 | 10 | N | 298 |  |  | 34
Cu-6Ni-1.4Si-0.15Mg-0.1Cr | Cu-Ni-Si alloys | 92.35 | 0 | 0 | 0 | 0 | 0 | 0 | 0 | 0.1 | 0 | 0 | 0 | 0.15 | 0 | 0 | 0 | 0 | 6 | 0 | 0 | 0 | 1.4 | 0 | 0 | 0 | 0 | 0 | 1243 | 4 | 0 | Y | 673 | 12 | N | 298 |  |  | 34
Cu-6Ni-1.4Si-0.15Mg-0.1Cr | Cu-Ni-Si alloys | 92.35 | 0 | 0 | 0 | 0 | 0 | 0 | 0 | 0.1 | 0 | 0 | 0 | 0.15 | 0 | 0 | 0 | 0 | 6 | 0 | 0 | 0 | 1.4 | 0 | 0 | 0 | 0 | 0 | 1243 | 4 | 0 | Y | 673 | 14 | N | 298 |  |  | 34
Cu-6Ni-1.4Si-0.15Mg-0.1Cr | Cu-Ni-Si alloys | 92.35 | 0 | 0 | 0 | 0 | 0 | 0 | 0 | 0.1 | 0 | 0 | 0 | 0.15 | 0 | 0 | 0 | 0 | 6 | 0 | 0 | 0 | 1.4 | 0 | 0 | 0 | 0 | 0 | 1243 | 4 | 0 | Y | 673 | 16 | N | 300 |  |  | 35
Cu-6Ni-1.4Si-0.15Mg-0.1Cr | Cu-Ni-Si alloys | 92.35 | 0 | 0 | 0 | 0 | 0 | 0 | 0 | 0.1 | 0 | 0 | 0 | 0.15 | 0 | 0 | 0 | 0 | 6 | 0 | 0 | 0 | 1.4 | 0 | 0 | 0 | 0 | 0 | 1243 | 4 | 0 | Y | 673 | 18 | N | 299 |  |  | 35
Cu-6Ni-1.4Si-0.15Mg-0.1Cr | Cu-Ni-Si alloys | 92.35 | 0 | 0 | 0 | 0 | 0 | 0 | 0 | 0.1 | 0 | 0 | 0 | 0.15 | 0 | 0 | 0 | 0 | 6 | 0 | 0 | 0 | 1.4 | 0 | 0 | 0 | 0 | 0 | 1243 | 4 | 0 | Y | 673 | 20 | N | 296 |  |  | 35
Cu-6Ni-1.4Si-0.15Mg-0.1Cr | Cu-Ni-Si alloys | 92.35 | 0 | 0 | 0 | 0 | 0 | 0 | 0 | 0.1 | 0 | 0 | 0 | 0.15 | 0 | 0 | 0 | 0 | 6 | 0 | 0 | 0 | 1.4 | 0 | 0 | 0 | 0 | 0 | 1243 | 4 | 0 | Y | 723 | 0.167 | N | 270 |  |  | 27
Cu-6Ni-1.4Si-0.15Mg-0.1Cr | Cu-Ni-Si alloys | 92.35 | 0 | 0 | 0 | 0 | 0 | 0 | 0 | 0.1 | 0 | 0 | 0 | 0.15 | 0 | 0 | 0 | 0 | 6 | 0 | 0 | 0 | 1.4 | 0 | 0 | 0 | 0 | 0 | 1243 | 4 | 0 | Y | 723 | 0.333 | N | 288 |  |  | 30
Cu-6Ni-1.4Si-0.15Mg-0.1Cr | Cu-Ni-Si alloys | 92.35 | 0 | 0 | 0 | 0 | 0 | 0 | 0 | 0.1 | 0 | 0 | 0 | 0.15 | 0 | 0 | 0 | 0 | 6 | 0 | 0 | 0 | 1.4 | 0 | 0 | 0 | 0 | 0 | 1243 | 4 | 0 | Y | 723 | 0.5 | N | 292 |  |  | 31
Cu-6Ni-1.4Si-0.15Mg-0.1Cr | Cu-Ni-Si alloys | 92.35 | 0 | 0 | 0 | 0 | 0 | 0 | 0 | 0.1 | 0 | 0 | 0 | 0.15 | 0 | 0 | 0 | 0 | 6 | 0 | 0 | 0 | 1.4 | 0 | 0 | 0 | 0 | 0 | 1243 | 4 | 0 | Y | 723 | 0.75 | N | 293 |  |  | 32
Cu-6Ni-1.4Si-0.15Mg-0.1Cr | Cu-Ni-Si alloys | 92.35 | 0 | 0 | 0 | 0 | 0 | 0 | 0 | 0.1 | 0 | 0 | 0 | 0.15 | 0 | 0 | 0 | 0 | 6 | 0 | 0 | 0 | 1.4 | 0 | 0 | 0 | 0 | 0 | 1243 | 4 | 0 | Y | 723 | 1 | N | 294 |  |  | 33
Cu-6Ni-1.4Si-0.15Mg-0.1Cr | Cu-Ni-Si alloys | 92.35 | 0 | 0 | 0 | 0 | 0 | 0 | 0 | 0.1 | 0 | 0 | 0 | 0.15 | 0 | 0 | 0 | 0 | 6 | 0 | 0 | 0 | 1.4 | 0 | 0 | 0 | 0 | 0 | 1243 | 4 | 0 | Y | 723 | 1.5 | N | 296 |  |  | 33
Cu-6Ni-1.4Si-0.15Mg-0.1Cr | Cu-Ni-Si alloys | 92.35 | 0 | 0 | 0 | 0 | 0 | 0 | 0 | 0.1 | 0 | 0 | 0 | 0.15 | 0 | 0 | 0 | 0 | 6 | 0 | 0 | 0 | 1.4 | 0 | 0 | 0 | 0 | 0 | 1243 | 4 | 0 | Y | 723 | 2 | N | 301 |  |  | 35
Cu-6Ni-1.4Si-0.15Mg-0.1Cr | Cu-Ni-Si alloys | 92.35 | 0 | 0 | 0 | 0 | 0 | 0 | 0 | 0.1 | 0 | 0 | 0 | 0.15 | 0 | 0 | 0 | 0 | 6 | 0 | 0 | 0 | 1.4 | 0 | 0 | 0 | 0 | 0 | 1243 | 4 | 0 | Y | 723 | 3 | N | 302 |  |  | 35
Cu-6Ni-1.4Si-0.15Mg-0.1Cr | Cu-Ni-Si alloys | 92.35 | 0 | 0 | 0 | 0 | 0 | 0 | 0 | 0.1 | 0 | 0 | 0 | 0.15 | 0 | 0 | 0 | 0 | 6 | 0 | 0 | 0 | 1.4 | 0 | 0 | 0 | 0 | 0 | 1243 | 4 | 0 | Y | 723 | 4 | N | 299 |  |  | 36
Cu-6Ni-1.4Si-0.15Mg-0.1Cr | Cu-Ni-Si alloys | 92.35 | 0 | 0 | 0 | 0 | 0 | 0 | 0 | 0.1 | 0 | 0 | 0 | 0.15 | 0 | 0 | 0 | 0 | 6 | 0 | 0 | 0 | 1.4 | 0 | 0 | 0 | 0 | 0 | 1243 | 4 | 0 | Y | 723 | 5 | N | 298 |  |  | 36
Cu-6Ni-1.4Si-0.15Mg-0.1Cr | Cu-Ni-Si alloys | 92.35 | 0 | 0 | 0 | 0 | 0 | 0 | 0 | 0.1 | 0 | 0 | 0 | 0.15 | 0 | 0 | 0 | 0 | 6 | 0 | 0 | 0 | 1.4 | 0 | 0 | 0 | 0 | 0 | 1243 | 4 | 0 | Y | 723 | 6 | N | 295 |  |  | 37
Cu-6Ni-1.4Si-0.15Mg-0.1Cr | Cu-Ni-Si alloys | 92.35 | 0 | 0 | 0 | 0 | 0 | 0 | 0 | 0.1 | 0 | 0 | 0 | 0.15 | 0 | 0 | 0 | 0 | 6 | 0 | 0 | 0 | 1.4 | 0 | 0 | 0 | 0 | 0 | 1243 | 4 | 0 | Y | 723 | 9 | N | 292 |  |  | 38
Cu-6Ni-1.4Si-0.15Mg-0.1Cr | Cu-Ni-Si alloys | 92.35 | 0 | 0 | 0 | 0 | 0 | 0 | 0 | 0.1 | 0 | 0 | 0 | 0.15 | 0 | 0 | 0 | 0 | 6 | 0 | 0 | 0 | 1.4 | 0 | 0 | 0 | 0 | 0 | 1243 | 4 | 0 | Y | 723 | 11 | N | 292 |  |  | 38
Cu-6Ni-1.4Si-0.15Mg-0.1Cr | Cu-Ni-Si alloys | 92.35 | 0 | 0 | 0 | 0 | 0 | 0 | 0 | 0.1 | 0 | 0 | 0 | 0.15 | 0 | 0 | 0 | 0 | 6 | 0 | 0 | 0 | 1.4 | 0 | 0 | 0 | 0 | 0 | 1243 | 4 | 0 | Y | 723 | 13 | N | 293 |  |  | 38
Cu-6Ni-1.4Si-0.15Mg-0.1Cr | Cu-Ni-Si alloys | 92.35 | 0 | 0 | 0 | 0 | 0 | 0 | 0 | 0.1 | 0 | 0 | 0 | 0.15 | 0 | 0 | 0 | 0 | 6 | 0 | 0 | 0 | 1.4 | 0 | 0 | 0 | 0 | 0 | 1243 | 4 | 0 | Y | 723 | 15 | N | 291 |  |  | 38
Cu-6Ni-1.4Si-0.15Mg-0.1Cr | Cu-Ni-Si alloys | 92.35 | 0 | 0 | 0 | 0 | 0 | 0 | 0 | 0.1 | 0 | 0 | 0 | 0.15 | 0 | 0 | 0 | 0 | 6 | 0 | 0 | 0 | 1.4 | 0 | 0 | 0 | 0 | 0 | 1243 | 4 | 0 | Y | 723 | 17 | N | 290 |  |  | 38
Cu-6Ni-1.4Si-0.15Mg-0.1Cr | Cu-Ni-Si alloys | 92.35 | 0 | 0 | 0 | 0 | 0 | 0 | 0 | 0.1 | 0 | 0 | 0 | 0.15 | 0 | 0 | 0 | 0 | 6 | 0 | 0 | 0 | 1.4 | 0 | 0 | 0 | 0 | 0 | 1243 | 4 | 0 | Y | 723 | 19 | N | 286 |  |  | 39
Cu-6Ni-1.4Si-0.15Mg-0.1Cr | Cu-Ni-Si alloys | 92.35 | 0 | 0 | 0 | 0 | 0 | 0 | 0 | 0.1 | 0 | 0 | 0 | 0.15 | 0 | 0 | 0 | 0 | 6 | 0 | 0 | 0 | 1.4 | 0 | 0 | 0 | 0 | 0 | 1243 | 4 | 0 | Y | 723 | 21 | N | 286 |  |  | 39
Cu-6Ni-1.4Si-0.15Mg-0.1Cr | Cu-Ni-Si alloys | 92.35 | 0 | 0 | 0 | 0 | 0 | 0 | 0 | 0.1 | 0 | 0 | 0 | 0.15 | 0 | 0 | 0 | 0 | 6 | 0 | 0 | 0 | 1.4 | 0 | 0 | 0 | 0 | 0 | 1243 | 4 | 0 | Y | 723 | 23 | N | 282 |  |  | 39
Cu-6Ni-1.4Si-0.15Mg-0.1Cr | Cu-Ni-Si alloys | 92.35 | 0 | 0 | 0 | 0 | 0 | 0 | 0 | 0.1 | 0 | 0 | 0 | 0.15 | 0 | 0 | 0 | 0 | 6 | 0 | 0 | 0 | 1.4 | 0 | 0 | 0 | 0 | 0 | 1243 | 4 | 0 | Y | 773 | 0.167 | N | 286 |  |  | 30
Cu-6Ni-1.4Si-0.15Mg-0.1Cr | Cu-Ni-Si alloys | 92.35 | 0 | 0 | 0 | 0 | 0 | 0 | 0 | 0.1 | 0 | 0 | 0 | 0.15 | 0 | 0 | 0 | 0 | 6 | 0 | 0 | 0 | 1.4 | 0 | 0 | 0 | 0 | 0 | 1243 | 4 | 0 | Y | 773 | 0.333 | N | 290 |  |  | 32
Cu-6Ni-1.4Si-0.15Mg-0.1Cr | Cu-Ni-Si alloys | 92.35 | 0 | 0 | 0 | 0 | 0 | 0 | 0 | 0.1 | 0 | 0 | 0 | 0.15 | 0 | 0 | 0 | 0 | 6 | 0 | 0 | 0 | 1.4 | 0 | 0 | 0 | 0 | 0 | 1243 | 4 | 0 | Y | 773 | 0.5 | N | 297 |  |  | 33
Cu-6Ni-1.4Si-0.15Mg-0.1Cr | Cu-Ni-Si alloys | 92.35 | 0 | 0 | 0 | 0 | 0 | 0 | 0 | 0.1 | 0 | 0 | 0 | 0.15 | 0 | 0 | 0 | 0 | 6 | 0 | 0 | 0 | 1.4 | 0 | 0 | 0 | 0 | 0 | 1243 | 4 | 0 | Y | 773 | 0.75 | N | 294 |  |  | 34
Cu-6Ni-1.4Si-0.15Mg-0.1Cr | Cu-Ni-Si alloys | 92.35 | 0 | 0 | 0 | 0 | 0 | 0 | 0 | 0.1 | 0 | 0 | 0 | 0.15 | 0 | 0 | 0 | 0 | 6 | 0 | 0 | 0 | 1.4 | 0 | 0 | 0 | 0 | 0 | 1243 | 4 | 0 | Y | 773 | 1 | N | 290 |  |  | 34
Cu-6Ni-1.4Si-0.15Mg-0.1Cr | Cu-Ni-Si alloys | 92.35 | 0 | 0 | 0 | 0 | 0 | 0 | 0 | 0.1 | 0 | 0 | 0 | 0.15 | 0 | 0 | 0 | 0 | 6 | 0 | 0 | 0 | 1.4 | 0 | 0 | 0 | 0 | 0 | 1243 | 4 | 0 | Y | 773 | 1.5 | N | 289 |  |  | 35
Cu-6Ni-1.4Si-0.15Mg-0.1Cr | Cu-Ni-Si alloys | 92.35 | 0 | 0 | 0 | 0 | 0 | 0 | 0 | 0.1 | 0 | 0 | 0 | 0.15 | 0 | 0 | 0 | 0 | 6 | 0 | 0 | 0 | 1.4 | 0 | 0 | 0 | 0 | 0 | 1243 | 4 | 0 | Y | 773 | 2 | N | 287 |  |  | 36
Cu-6Ni-1.4Si-0.15Mg-0.1Cr | Cu-Ni-Si alloys | 92.35 | 0 | 0 | 0 | 0 | 0 | 0 | 0 | 0.1 | 0 | 0 | 0 | 0.15 | 0 | 0 | 0 | 0 | 6 | 0 | 0 | 0 | 1.4 | 0 | 0 | 0 | 0 | 0 | 1243 | 4 | 0 | Y | 773 | 3 | N | 285 |  |  | 37
Cu-6Ni-1.4Si-0.15Mg-0.1Cr | Cu-Ni-Si alloys | 92.35 | 0 | 0 | 0 | 0 | 0 | 0 | 0 | 0.1 | 0 | 0 | 0 | 0.15 | 0 | 0 | 0 | 0 | 6 | 0 | 0 | 0 | 1.4 | 0 | 0 | 0 | 0 | 0 | 1243 | 4 | 0 | Y | 773 | 4 | N | 282 |  |  | 38
Cu-6Ni-1.4Si-0.15Mg-0.1Cr | Cu-Ni-Si alloys | 92.35 | 0 | 0 | 0 | 0 | 0 | 0 | 0 | 0.1 | 0 | 0 | 0 | 0.15 | 0 | 0 | 0 | 0 | 6 | 0 | 0 | 0 | 1.4 | 0 | 0 | 0 | 0 | 0 | 1243 | 4 | 0 | Y | 773 | 6 | N | 277 |  |  | 38
Cu-6Ni-1.4Si-0.15Mg-0.1Cr | Cu-Ni-Si alloys | 92.35 | 0 | 0 | 0 | 0 | 0 | 0 | 0 | 0.1 | 0 | 0 | 0 | 0.15 | 0 | 0 | 0 | 0 | 6 | 0 | 0 | 0 | 1.4 | 0 | 0 | 0 | 0 | 0 | 1243 | 4 | 0 | Y | 773 | 8 | N | 273 |  |  | 38
Cu-6Ni-1.4Si-0.15Mg-0.1Cr | Cu-Ni-Si alloys | 92.35 | 0 | 0 | 0 | 0 | 0 | 0 | 0 | 0.1 | 0 | 0 | 0 | 0.15 | 0 | 0 | 0 | 0 | 6 | 0 | 0 | 0 | 1.4 | 0 | 0 | 0 | 0 | 0 | 1243 | 4 | 0 | Y | 773 | 10 | N | 266 |  |  | 39
Cu-6Ni-1.4Si-0.15Mg-0.1Cr | Cu-Ni-Si alloys | 92.35 | 0 | 0 | 0 | 0 | 0 | 0 | 0 | 0.1 | 0 | 0 | 0 | 0.15 | 0 | 0 | 0 | 0 | 6 | 0 | 0 | 0 | 1.4 | 0 | 0 | 0 | 0 | 0 | 1243 | 4 | 0 | Y | 773 | 12 | N | 265 |  |  | 39
Cu-6Ni-1.4Si-0.15Mg-0.1Cr | Cu-Ni-Si alloys | 92.35 | 0 | 0 | 0 | 0 | 0 | 0 | 0 | 0.1 | 0 | 0 | 0 | 0.15 | 0 | 0 | 0 | 0 | 6 | 0 | 0 | 0 | 1.4 | 0 | 0 | 0 | 0 | 0 | 1243 | 4 | 0 | Y | 773 | 14 | N | 261 |  |  | 40
Cu-6Ni-1.4Si-0.15Mg-0.1Cr | Cu-Ni-Si alloys | 92.35 | 0 | 0 | 0 | 0 | 0 | 0 | 0 | 0.1 | 0 | 0 | 0 | 0.15 | 0 | 0 | 0 | 0 | 6 | 0 | 0 | 0 | 1.4 | 0 | 0 | 0 | 0 | 0 | 1243 | 4 | 0 | Y | 773 | 16 | N | 259 |  |  | 40
Cu-6Ni-1.4Si-0.15Mg-0.1Cr | Cu-Ni-Si alloys | 92.35 | 0 | 0 | 0 | 0 | 0 | 0 | 0 | 0.1 | 0 | 0 | 0 | 0.15 | 0 | 0 | 0 | 0 | 6 | 0 | 0 | 0 | 1.4 | 0 | 0 | 0 | 0 | 0 | 1243 | 4 | 50 | N |  |  | N | 259 |  |  | 15
Cu-6Ni-1.4Si-0.15Mg-0.1Cr | Cu-Ni-Si alloys | 92.35 | 0 | 0 | 0 | 0 | 0 | 0 | 0 | 0.1 | 0 | 0 | 0 | 0.15 | 0 | 0 | 0 | 0 | 6 | 0 | 0 | 0 | 1.4 | 0 | 0 | 0 | 0 | 0 | 1243 | 4 | 50 | Y | 723 | 0.167 | N | 333 |  |  | 26
Cu-6Ni-1.4Si-0.15Mg-0.1Cr | Cu-Ni-Si alloys | 92.35 | 0 | 0 | 0 | 0 | 0 | 0 | 0 | 0.1 | 0 | 0 | 0 | 0.15 | 0 | 0 | 0 | 0 | 6 | 0 | 0 | 0 | 1.4 | 0 | 0 | 0 | 0 | 0 | 1243 | 4 | 50 | Y | 723 | 0.333 | N | 336 |  |  | 27
Cu-6Ni-1.4Si-0.15Mg-0.1Cr | Cu-Ni-Si alloys | 92.35 | 0 | 0 | 0 | 0 | 0 | 0 | 0 | 0.1 | 0 | 0 | 0 | 0.15 | 0 | 0 | 0 | 0 | 6 | 0 | 0 | 0 | 1.4 | 0 | 0 | 0 | 0 | 0 | 1243 | 4 | 50 | Y | 723 | 0.5 | N | 342 |  |  | 29
Cu-6Ni-1.4Si-0.15Mg-0.1Cr | Cu-Ni-Si alloys | 92.35 | 0 | 0 | 0 | 0 | 0 | 0 | 0 | 0.1 | 0 | 0 | 0 | 0.15 | 0 | 0 | 0 | 0 | 6 | 0 | 0 | 0 | 1.4 | 0 | 0 | 0 | 0 | 0 | 1243 | 4 | 50 | Y | 723 | 1 | N | 338 | 950 | 1040 | 29
Cu-6Ni-1.4Si-0.15Mg-0.1Cr | Cu-Ni-Si alloys | 92.35 | 0 | 0 | 0 | 0 | 0 | 0 | 0 | 0.1 | 0 | 0 | 0 | 0.15 | 0 | 0 | 0 | 0 | 6 | 0 | 0 | 0 | 1.4 | 0 | 0 | 0 | 0 | 0 | 1243 | 4 | 50 | Y | 723 | 1.5 | N | 337 |  |  | 32
Cu-6Ni-1.4Si-0.15Mg-0.1Cr | Cu-Ni-Si alloys | 92.35 | 0 | 0 | 0 | 0 | 0 | 0 | 0 | 0.1 | 0 | 0 | 0 | 0.15 | 0 | 0 | 0 | 0 | 6 | 0 | 0 | 0 | 1.4 | 0 | 0 | 0 | 0 | 0 | 1243 | 4 | 50 | Y | 723 | 2 | N | 335 |  |  | 33
Cu-6Ni-1.4Si-0.15Mg-0.1Cr | Cu-Ni-Si alloys | 92.35 | 0 | 0 | 0 | 0 | 0 | 0 | 0 | 0.1 | 0 | 0 | 0 | 0.15 | 0 | 0 | 0 | 0 | 6 | 0 | 0 | 0 | 1.4 | 0 | 0 | 0 | 0 | 0 | 1243 | 4 | 50 | Y | 723 | 3 | N | 327 |  |  | 34
Cu-6Ni-1.4Si-0.15Mg-0.1Cr | Cu-Ni-Si alloys | 92.35 | 0 | 0 | 0 | 0 | 0 | 0 | 0 | 0.1 | 0 | 0 | 0 | 0.15 | 0 | 0 | 0 | 0 | 6 | 0 | 0 | 0 | 1.4 | 0 | 0 | 0 | 0 | 0 | 1243 | 4 | 50 | Y | 723 | 4 | N | 319 |  |  | 35
Cu-6Ni-1.4Si-0.15Mg-0.1Cr | Cu-Ni-Si alloys | 92.35 | 0 | 0 | 0 | 0 | 0 | 0 | 0 | 0.1 | 0 | 0 | 0 | 0.15 | 0 | 0 | 0 | 0 | 6 | 0 | 0 | 0 | 1.4 | 0 | 0 | 0 | 0 | 0 | 1243 | 4 | 50 | Y | 723 | 5 | N | 313 |  |  | 37
Cu-6Ni-1.4Si-0.15Mg-0.1Cr | Cu-Ni-Si alloys | 92.35 | 0 | 0 | 0 | 0 | 0 | 0 | 0 | 0.1 | 0 | 0 | 0 | 0.15 | 0 | 0 | 0 | 0 | 6 | 0 | 0 | 0 | 1.4 | 0 | 0 | 0 | 0 | 0 | 1243 | 4 | 50 | Y | 723 | 7 | N | 309 |  |  | 38
Cu-6Ni-1.4Si-0.15Mg-0.1Cr | Cu-Ni-Si alloys | 92.35 | 0 | 0 | 0 | 0 | 0 | 0 | 0 | 0.1 | 0 | 0 | 0 | 0.15 | 0 | 0 | 0 | 0 | 6 | 0 | 0 | 0 | 1.4 | 0 | 0 | 0 | 0 | 0 | 1243 | 4 | 50 | Y | 723 | 9 | N | 300 |  |  | 39
Cu-6Ni-1.4Si-0.15Mg-0.1Cr | Cu-Ni-Si alloys | 92.35 | 0 | 0 | 0 | 0 | 0 | 0 | 0 | 0.1 | 0 | 0 | 0 | 0.15 | 0 | 0 | 0 | 0 | 6 | 0 | 0 | 0 | 1.4 | 0 | 0 | 0 | 0 | 0 | 1243 | 4 | 50 | Y | 723 | 11 | N | 294 |  |  | 40
Cu-6Ni-1.4Si-0.15Mg-0.1Cr | Cu-Ni-Si alloys | 92.35 | 0 | 0 | 0 | 0 | 0 | 0 | 0 | 0.1 | 0 | 0 | 0 | 0.15 | 0 | 0 | 0 | 0 | 6 | 0 | 0 | 0 | 1.4 | 0 | 0 | 0 | 0 | 0 | 1243 | 4 | 50 | Y | 723 | 13 | N | 290 |  |  | 40
Cu-6Ni-1.4Si-0.15Mg-0.1Cr | Cu-Ni-Si alloys | 92.35 | 0 | 0 | 0 | 0 | 0 | 0 | 0 | 0.1 | 0 | 0 | 0 | 0.15 | 0 | 0 | 0 | 0 | 6 | 0 | 0 | 0 | 1.4 | 0 | 0 | 0 | 0 | 0 | 1243 | 4 | 50 | Y | 723 | 15 | N | 278 |  |  | 41
Cu-6Ni-1.4Si-0.15Mg-0.1Cr | Cu-Ni-Si alloys | 92.35 | 0 | 0 | 0 | 0 | 0 | 0 | 0 | 0.1 | 0 | 0 | 0 | 0.15 | 0 | 0 | 0 | 0 | 6 | 0 | 0 | 0 | 1.4 | 0 | 0 | 0 | 0 | 0 | 1243 | 4 | 50 | Y | 723 | 17 | N | 268 |  |  | 42
Cu-6Ni-1.4Si-0.15Mg-0.1Cr | Cu-Ni-Si alloys | 92.35 | 0 | 0 | 0 | 0 | 0 | 0 | 0 | 0.1 | 0 | 0 | 0 | 0.15 | 0 | 0 | 0 | 0 | 6 | 0 | 0 | 0 | 1.4 | 0 | 0 | 0 | 0 | 0 | 1243 | 4 | 50 | Y | 723 | 20 | N | 258 |  |  | 43
Cu-6Ni-1.4Si-0.15Mg-0.1Cr | Cu-Ni-Si alloys | 92.35 | 0 | 0 | 0 | 0 | 0 | 0 | 0 | 0.1 | 0 | 0 | 0 | 0.15 | 0 | 0 | 0 | 0 | 6 | 0 | 0 | 0 | 1.4 | 0 | 0 | 0 | 0 | 0 | 1243 | 4 | 50 | Y | 723 | 23 | N | 253 |  |  | 43
Cu-6Ni-1.4Si-0.15Mg-0.1Cr | Cu-Ni-Si alloys | 92.35 | 0 | 0 | 0 | 0 | 0 | 0 | 0 | 0.1 | 0 | 0 | 0 | 0.15 | 0 | 0 | 0 | 0 | 6 | 0 | 0 | 0 | 1.4 | 0 | 0 | 0 | 0 | 0 | 1243 | 4 | 50 | Y | 723 | 27 | N | 251 |  |  | 43
Cu-6Ni-1.4Si-0.15Mg-0.1Cr | Cu-Ni-Si alloys | 92.35 | 0 | 0 | 0 | 0 | 0 | 0 | 0 | 0.1 | 0 | 0 | 0 | 0.15 | 0 | 0 | 0 | 0 | 6 | 0 | 0 | 0 | 1.4 | 0 | 0 | 0 | 0 | 0 | 1243 | 4 | 80 | N |  |  | N | 287 |  |  | 16
Cu-6Ni-1.4Si-0.15Mg-0.1Cr | Cu-Ni-Si alloys | 92.35 | 0 | 0 | 0 | 0 | 0 | 0 | 0 | 0.1 | 0 | 0 | 0 | 0.15 | 0 | 0 | 0 | 0 | 6 | 0 | 0 | 0 | 1.4 | 0 | 0 | 0 | 0 | 0 | 1243 | 4 | 80 | Y | 723 | 0.167 | N | 331 |  |  | 30
Cu-6Ni-1.4Si-0.15Mg-0.1Cr | Cu-Ni-Si alloys | 92.35 | 0 | 0 | 0 | 0 | 0 | 0 | 0 | 0.1 | 0 | 0 | 0 | 0.15 | 0 | 0 | 0 | 0 | 6 | 0 | 0 | 0 | 1.4 | 0 | 0 | 0 | 0 | 0 | 1243 | 4 | 80 | Y | 723 | 0.333 | N | 338 |  |  | 32
Cu-6Ni-1.4Si-0.15Mg-0.1Cr | Cu-Ni-Si alloys | 92.35 | 0 | 0 | 0 | 0 | 0 | 0 | 0 | 0.1 | 0 | 0 | 0 | 0.15 | 0 | 0 | 0 | 0 | 6 | 0 | 0 | 0 | 1.4 | 0 | 0 | 0 | 0 | 0 | 1243 | 4 | 80 | Y | 723 | 0.5 | N | 336 |  |  | 33
Cu-6Ni-1.4Si-0.15Mg-0.1Cr | Cu-Ni-Si alloys | 92.35 | 0 | 0 | 0 | 0 | 0 | 0 | 0 | 0.1 | 0 | 0 | 0 | 0.15 | 0 | 0 | 0 | 0 | 6 | 0 | 0 | 0 | 1.4 | 0 | 0 | 0 | 0 | 0 | 1243 | 4 | 80 | Y | 723 | 0.667 | N | 334 |  |  | 34
Cu-6Ni-1.4Si-0.15Mg-0.1Cr | Cu-Ni-Si alloys | 92.35 | 0 | 0 | 0 | 0 | 0 | 0 | 0 | 0.1 | 0 | 0 | 0 | 0.15 | 0 | 0 | 0 | 0 | 6 | 0 | 0 | 0 | 1.4 | 0 | 0 | 0 | 0 | 0 | 1243 | 4 | 80 | Y | 723 | 1 | N | 329 |  |  | 35
Cu-6Ni-1.4Si-0.15Mg-0.1Cr | Cu-Ni-Si alloys | 92.35 | 0 | 0 | 0 | 0 | 0 | 0 | 0 | 0.1 | 0 | 0 | 0 | 0.15 | 0 | 0 | 0 | 0 | 6 | 0 | 0 | 0 | 1.4 | 0 | 0 | 0 | 0 | 0 | 1243 | 4 | 80 | Y | 723 | 1.5 | N | 320 |  |  | 36
Cu-6Ni-1.4Si-0.15Mg-0.1Cr | Cu-Ni-Si alloys | 92.35 | 0 | 0 | 0 | 0 | 0 | 0 | 0 | 0.1 | 0 | 0 | 0 | 0.15 | 0 | 0 | 0 | 0 | 6 | 0 | 0 | 0 | 1.4 | 0 | 0 | 0 | 0 | 0 | 1243 | 4 | 80 | Y | 723 | 2 | N | 316 |  |  | 37
Cu-6Ni-1.4Si-0.15Mg-0.1Cr | Cu-Ni-Si alloys | 92.35 | 0 | 0 | 0 | 0 | 0 | 0 | 0 | 0.1 | 0 | 0 | 0 | 0.15 | 0 | 0 | 0 | 0 | 6 | 0 | 0 | 0 | 1.4 | 0 | 0 | 0 | 0 | 0 | 1243 | 4 | 80 | Y | 723 | 3 | N | 311 |  |  | 38
Cu-6Ni-1.4Si-0.15Mg-0.1Cr | Cu-Ni-Si alloys | 92.35 | 0 | 0 | 0 | 0 | 0 | 0 | 0 | 0.1 | 0 | 0 | 0 | 0.15 | 0 | 0 | 0 | 0 | 6 | 0 | 0 | 0 | 1.4 | 0 | 0 | 0 | 0 | 0 | 1243 | 4 | 80 | Y | 723 | 4 | N | 303 |  |  | 40
Cu-6Ni-1.4Si-0.15Mg-0.1Cr | Cu-Ni-Si alloys | 92.35 | 0 | 0 | 0 | 0 | 0 | 0 | 0 | 0.1 | 0 | 0 | 0 | 0.15 | 0 | 0 | 0 | 0 | 6 | 0 | 0 | 0 | 1.4 | 0 | 0 | 0 | 0 | 0 | 1243 | 4 | 80 | Y | 723 | 5 | N | 300 |  |  | 41
Cu-6Ni-1.4Si-0.15Mg-0.1Cr | Cu-Ni-Si alloys | 92.35 | 0 | 0 | 0 | 0 | 0 | 0 | 0 | 0.1 | 0 | 0 | 0 | 0.15 | 0 | 0 | 0 | 0 | 6 | 0 | 0 | 0 | 1.4 | 0 | 0 | 0 | 0 | 0 | 1243 | 4 | 80 | Y | 723 | 7 | N | 296 |  |  | 41
Cu-6Ni-1.4Si-0.15Mg-0.1Cr | Cu-Ni-Si alloys | 92.35 | 0 | 0 | 0 | 0 | 0 | 0 | 0 | 0.1 | 0 | 0 | 0 | 0.15 | 0 | 0 | 0 | 0 | 6 | 0 | 0 | 0 | 1.4 | 0 | 0 | 0 | 0 | 0 | 1243 | 4 | 80 | Y | 723 | 9 | N | 292 |  |  | 43
Cu-6Ni-1.4Si-0.15Mg-0.1Cr | Cu-Ni-Si alloys | 92.35 | 0 | 0 | 0 | 0 | 0 | 0 | 0 | 0.1 | 0 | 0 | 0 | 0.15 | 0 | 0 | 0 | 0 | 6 | 0 | 0 | 0 | 1.4 | 0 | 0 | 0 | 0 | 0 | 1243 | 4 | 80 | Y | 723 | 11 | N | 283 |  |  | 44
Cu-6Ni-1.4Si-0.15Mg-0.1Cr | Cu-Ni-Si alloys | 92.35 | 0 | 0 | 0 | 0 | 0 | 0 | 0 | 0.1 | 0 | 0 | 0 | 0.15 | 0 | 0 | 0 | 0 | 6 | 0 | 0 | 0 | 1.4 | 0 | 0 | 0 | 0 | 0 | 1243 | 4 | 80 | Y | 723 | 13 | N | 276 |  |  | 44
Cu-6Ni-1.4Si-0.15Mg-0.1Cr | Cu-Ni-Si alloys | 92.35 | 0 | 0 | 0 | 0 | 0 | 0 | 0 | 0.1 | 0 | 0 | 0 | 0.15 | 0 | 0 | 0 | 0 | 6 | 0 | 0 | 0 | 1.4 | 0 | 0 | 0 | 0 | 0 | 1243 | 4 | 80 | Y | 723 | 15 | N | 269 |  |  | 45
Cu-6Ni-1.4Si-0.15Mg-0.1Cr | Cu-Ni-Si alloys | 92.35 | 0 | 0 | 0 | 0 | 0 | 0 | 0 | 0.1 | 0 | 0 | 0 | 0.15 | 0 | 0 | 0 | 0 | 6 | 0 | 0 | 0 | 1.4 | 0 | 0 | 0 | 0 | 0 | 1243 | 4 | 80 | Y | 723 | 17 | N | 264 |  |  | 46
Cu-6Ni-1.4Si-0.15Mg-0.1Cr | Cu-Ni-Si alloys | 92.35 | 0 | 0 | 0 | 0 | 0 | 0 | 0 | 0.1 | 0 | 0 | 0 | 0.15 | 0 | 0 | 0 | 0 | 6 | 0 | 0 | 0 | 1.4 | 0 | 0 | 0 | 0 | 0 | 1243 | 4 | 80 | Y | 723 | 20 | N | 259 |  |  | 46
Cu-6Ni-1.4Si-0.15Mg-0.1Cr | Cu-Ni-Si alloys | 92.35 | 0 | 0 | 0 | 0 | 0 | 0 | 0 | 0.1 | 0 | 0 | 0 | 0.15 | 0 | 0 | 0 | 0 | 6 | 0 | 0 | 0 | 1.4 | 0 | 0 | 0 | 0 | 0 | 1243 | 4 | 80 | Y | 723 | 23 | N | 252 |  |  | 47
Cu-6Ni-1.4Si-0.15Mg-0.1Cr | Cu-Ni-Si alloys | 92.35 | 0 | 0 | 0 | 0 | 0 | 0 | 0 | 0.1 | 0 | 0 | 0 | 0.15 | 0 | 0 | 0 | 0 | 6 | 0 | 0 | 0 | 1.4 | 0 | 0 | 0 | 0 | 0 | 1243 | 4 | 80 | Y | 723 | 26 | N | 248 |  |  | 47
Cu-6Ni-1.4Si-0.15Mg-0.1Cr | Cu-Ni-Si alloys | 92.35 | 0 | 0 | 0 | 0 | 0 | 0 | 0 | 0.1 | 0 | 0 | 0 | 0.15 | 0 | 0 | 0 | 0 | 6 | 0 | 0 | 0 | 1.4 | 0 | 0 | 0 | 0 | 0 | 1243 | 4 | 80 | Y | 723 | 30 | N | 238 |  |  | 47
Cu-6Ni-1.0Si-0.5Al-0.15Mg-0.1Cr | Cu-Ni-Si alloys | 92.25 | 0.5 | 0 | 0 | 0 | 0 | 0 | 0 | 0.1 | 0 | 0 | 0 | 0.15 | 0 | 0 | 0 | 0 | 6 | 0 | 0 | 0 | 1 | 0 | 0 | 0 | 0 | 0 | 1243 | 4 | 0 | N |  |  | N | 261 |  |  | 15
Cu-6Ni-1.0Si-0.5Al-0.15Mg-0.1Cr | Cu-Ni-Si alloys | 92.25 | 0.5 | 0 | 0 | 0 | 0 | 0 | 0 | 0.1 | 0 | 0 | 0 | 0.15 | 0 | 0 | 0 | 0 | 6 | 0 | 0 | 0 | 1 | 0 | 0 | 0 | 0 | 0 | 1243 | 4 | 0 | Y | 673 | 0.5 | N | 281 |  |  | 20
Cu-6Ni-1.0Si-0.5Al-0.15Mg-0.1Cr | Cu-Ni-Si alloys | 92.25 | 0.5 | 0 | 0 | 0 | 0 | 0 | 0 | 0.1 | 0 | 0 | 0 | 0.15 | 0 | 0 | 0 | 0 | 6 | 0 | 0 | 0 | 1 | 0 | 0 | 0 | 0 | 0 | 1243 | 4 | 0 | Y | 673 | 1 | N | 285 |  |  | 23
Cu-6Ni-1.0Si-0.5Al-0.15Mg-0.1Cr | Cu-Ni-Si alloys | 92.25 | 0.5 | 0 | 0 | 0 | 0 | 0 | 0 | 0.1 | 0 | 0 | 0 | 0.15 | 0 | 0 | 0 | 0 | 6 | 0 | 0 | 0 | 1 | 0 | 0 | 0 | 0 | 0 | 1243 | 4 | 0 | Y | 673 | 2 | N | 288 |  |  | 25
Cu-6Ni-1.0Si-0.5Al-0.15Mg-0.1Cr | Cu-Ni-Si alloys | 92.25 | 0.5 | 0 | 0 | 0 | 0 | 0 | 0 | 0.1 | 0 | 0 | 0 | 0.15 | 0 | 0 | 0 | 0 | 6 | 0 | 0 | 0 | 1 | 0 | 0 | 0 | 0 | 0 | 1243 | 4 | 0 | Y | 673 | 3 | N | 293 |  |  | 26
Cu-6Ni-1.0Si-0.5Al-0.15Mg-0.1Cr | Cu-Ni-Si alloys | 92.25 | 0.5 | 0 | 0 | 0 | 0 | 0 | 0 | 0.1 | 0 | 0 | 0 | 0.15 | 0 | 0 | 0 | 0 | 6 | 0 | 0 | 0 | 1 | 0 | 0 | 0 | 0 | 0 | 1243 | 4 | 0 | Y | 673 | 4.5 | N | 295 |  |  | 27
Cu-6Ni-1.0Si-0.5Al-0.15Mg-0.1Cr | Cu-Ni-Si alloys | 92.25 | 0.5 | 0 | 0 | 0 | 0 | 0 | 0 | 0.1 | 0 | 0 | 0 | 0.15 | 0 | 0 | 0 | 0 | 6 | 0 | 0 | 0 | 1 | 0 | 0 | 0 | 0 | 0 | 1243 | 4 | 0 | Y | 673 | 6 | N | 297 |  |  | 28
Cu-6Ni-1.0Si-0.5Al-0.15Mg-0.1Cr | Cu-Ni-Si alloys | 92.25 | 0.5 | 0 | 0 | 0 | 0 | 0 | 0 | 0.1 | 0 | 0 | 0 | 0.15 | 0 | 0 | 0 | 0 | 6 | 0 | 0 | 0 | 1 | 0 | 0 | 0 | 0 | 0 | 1243 | 4 | 0 | Y | 673 | 8 | N | 297 |  |  | 28
Cu-6Ni-1.0Si-0.5Al-0.15Mg-0.1Cr | Cu-Ni-Si alloys | 92.25 | 0.5 | 0 | 0 | 0 | 0 | 0 | 0 | 0.1 | 0 | 0 | 0 | 0.15 | 0 | 0 | 0 | 0 | 6 | 0 | 0 | 0 | 1 | 0 | 0 | 0 | 0 | 0 | 1243 | 4 | 0 | Y | 673 | 10 | N | 297 |  |  | 29
Cu-6Ni-1.0Si-0.5Al-0.15Mg-0.1Cr | Cu-Ni-Si alloys | 92.25 | 0.5 | 0 | 0 | 0 | 0 | 0 | 0 | 0.1 | 0 | 0 | 0 | 0.15 | 0 | 0 | 0 | 0 | 6 | 0 | 0 | 0 | 1 | 0 | 0 | 0 | 0 | 0 | 1243 | 4 | 0 | Y | 673 | 12 | N | 298 |  |  | 29
Cu-6Ni-1.0Si-0.5Al-0.15Mg-0.1Cr | Cu-Ni-Si alloys | 92.25 | 0.5 | 0 | 0 | 0 | 0 | 0 | 0 | 0.1 | 0 | 0 | 0 | 0.15 | 0 | 0 | 0 | 0 | 6 | 0 | 0 | 0 | 1 | 0 | 0 | 0 | 0 | 0 | 1243 | 4 | 0 | Y | 673 | 14 | N | 298 |  |  | 30
Cu-6Ni-1.0Si-0.5Al-0.15Mg-0.1Cr | Cu-Ni-Si alloys | 92.25 | 0.5 | 0 | 0 | 0 | 0 | 0 | 0 | 0.1 | 0 | 0 | 0 | 0.15 | 0 | 0 | 0 | 0 | 6 | 0 | 0 | 0 | 1 | 0 | 0 | 0 | 0 | 0 | 1243 | 4 | 0 | Y | 673 | 16 | N | 300 |  |  | 31
Cu-6Ni-1.0Si-0.5Al-0.15Mg-0.1Cr | Cu-Ni-Si alloys | 92.25 | 0.5 | 0 | 0 | 0 | 0 | 0 | 0 | 0.1 | 0 | 0 | 0 | 0.15 | 0 | 0 | 0 | 0 | 6 | 0 | 0 | 0 | 1 | 0 | 0 | 0 | 0 | 0 | 1243 | 4 | 0 | Y | 673 | 18 | N | 301 |  |  | 31
Cu-6Ni-1.0Si-0.5Al-0.15Mg-0.1Cr | Cu-Ni-Si alloys | 92.25 | 0.5 | 0 | 0 | 0 | 0 | 0 | 0 | 0.1 | 0 | 0 | 0 | 0.15 | 0 | 0 | 0 | 0 | 6 | 0 | 0 | 0 | 1 | 0 | 0 | 0 | 0 | 0 | 1243 | 4 | 0 | Y | 673 | 20 | N | 303 |  |  | 31
Cu-6Ni-1.0Si-0.5Al-0.15Mg-0.1Cr | Cu-Ni-Si alloys | 92.25 | 0.5 | 0 | 0 | 0 | 0 | 0 | 0 | 0.1 | 0 | 0 | 0 | 0.15 | 0 | 0 | 0 | 0 | 6 | 0 | 0 | 0 | 1 | 0 | 0 | 0 | 0 | 0 | 1243 | 4 | 0 | Y | 723 | 0.167 | N | 265 |  |  | 19
Cu-6Ni-1.0Si-0.5Al-0.15Mg-0.1Cr | Cu-Ni-Si alloys | 92.25 | 0.5 | 0 | 0 | 0 | 0 | 0 | 0 | 0.1 | 0 | 0 | 0 | 0.15 | 0 | 0 | 0 | 0 | 6 | 0 | 0 | 0 | 1 | 0 | 0 | 0 | 0 | 0 | 1243 | 4 | 0 | Y | 723 | 0.5 | N | 285 |  |  | 23
Cu-6Ni-1.0Si-0.5Al-0.15Mg-0.1Cr | Cu-Ni-Si alloys | 92.25 | 0.5 | 0 | 0 | 0 | 0 | 0 | 0 | 0.1 | 0 | 0 | 0 | 0.15 | 0 | 0 | 0 | 0 | 6 | 0 | 0 | 0 | 1 | 0 | 0 | 0 | 0 | 0 | 1243 | 4 | 0 | Y | 723 | 1 | N | 297 |  |  | 26
Cu-6Ni-1.0Si-0.5Al-0.15Mg-0.1Cr | Cu-Ni-Si alloys | 92.25 | 0.5 | 0 | 0 | 0 | 0 | 0 | 0 | 0.1 | 0 | 0 | 0 | 0.15 | 0 | 0 | 0 | 0 | 6 | 0 | 0 | 0 | 1 | 0 | 0 | 0 | 0 | 0 | 1243 | 4 | 0 | Y | 723 | 2 | N | 310 |  |  | 28
Cu-6Ni-1.0Si-0.5Al-0.15Mg-0.1Cr | Cu-Ni-Si alloys | 92.25 | 0.5 | 0 | 0 | 0 | 0 | 0 | 0 | 0.1 | 0 | 0 | 0 | 0.15 | 0 | 0 | 0 | 0 | 6 | 0 | 0 | 0 | 1 | 0 | 0 | 0 | 0 | 0 | 1243 | 4 | 0 | Y | 723 | 3 | N | 306 |  |  | 30
Cu-6Ni-1.0Si-0.5Al-0.15Mg-0.1Cr | Cu-Ni-Si alloys | 92.25 | 0.5 | 0 | 0 | 0 | 0 | 0 | 0 | 0.1 | 0 | 0 | 0 | 0.15 | 0 | 0 | 0 | 0 | 6 | 0 | 0 | 0 | 1 | 0 | 0 | 0 | 0 | 0 | 1243 | 4 | 0 | Y | 723 | 4.5 | N | 305 |  |  | 31
Cu-6Ni-1.0Si-0.5Al-0.15Mg-0.1Cr | Cu-Ni-Si alloys | 92.25 | 0.5 | 0 | 0 | 0 | 0 | 0 | 0 | 0.1 | 0 | 0 | 0 | 0.15 | 0 | 0 | 0 | 0 | 6 | 0 | 0 | 0 | 1 | 0 | 0 | 0 | 0 | 0 | 1243 | 4 | 0 | Y | 723 | 6 | N | 303 |  |  | 32
Cu-6Ni-1.0Si-0.5Al-0.15Mg-0.1Cr | Cu-Ni-Si alloys | 92.25 | 0.5 | 0 | 0 | 0 | 0 | 0 | 0 | 0.1 | 0 | 0 | 0 | 0.15 | 0 | 0 | 0 | 0 | 6 | 0 | 0 | 0 | 1 | 0 | 0 | 0 | 0 | 0 | 1243 | 4 | 0 | Y | 723 | 8 | N | 300 |  |  | 33
Cu-6Ni-1.0Si-0.5Al-0.15Mg-0.1Cr | Cu-Ni-Si alloys | 92.25 | 0.5 | 0 | 0 | 0 | 0 | 0 | 0 | 0.1 | 0 | 0 | 0 | 0.15 | 0 | 0 | 0 | 0 | 6 | 0 | 0 | 0 | 1 | 0 | 0 | 0 | 0 | 0 | 1243 | 4 | 0 | Y | 723 | 10 | N | 297 |  |  | 34
Cu-6Ni-1.0Si-0.5Al-0.15Mg-0.1Cr | Cu-Ni-Si alloys | 92.25 | 0.5 | 0 | 0 | 0 | 0 | 0 | 0 | 0.1 | 0 | 0 | 0 | 0.15 | 0 | 0 | 0 | 0 | 6 | 0 | 0 | 0 | 1 | 0 | 0 | 0 | 0 | 0 | 1243 | 4 | 0 | Y | 723 | 12 | N | 293 |  |  | 34
Cu-6Ni-1.0Si-0.5Al-0.15Mg-0.1Cr | Cu-Ni-Si alloys | 92.25 | 0.5 | 0 | 0 | 0 | 0 | 0 | 0 | 0.1 | 0 | 0 | 0 | 0.15 | 0 | 0 | 0 | 0 | 6 | 0 | 0 | 0 | 1 | 0 | 0 | 0 | 0 | 0 | 1243 | 4 | 0 | Y | 723 | 14 | N | 289 |  |  | 34
Cu-6Ni-1.0Si-0.5Al-0.15Mg-0.1Cr | Cu-Ni-Si alloys | 92.25 | 0.5 | 0 | 0 | 0 | 0 | 0 | 0 | 0.1 | 0 | 0 | 0 | 0.15 | 0 | 0 | 0 | 0 | 6 | 0 | 0 | 0 | 1 | 0 | 0 | 0 | 0 | 0 | 1243 | 4 | 0 | Y | 723 | 16 | N | 288 |  |  | 35
Cu-6Ni-1.0Si-0.5Al-0.15Mg-0.1Cr | Cu-Ni-Si alloys | 92.25 | 0.5 | 0 | 0 | 0 | 0 | 0 | 0 | 0.1 | 0 | 0 | 0 | 0.15 | 0 | 0 | 0 | 0 | 6 | 0 | 0 | 0 | 1 | 0 | 0 | 0 | 0 | 0 | 1243 | 4 | 0 | Y | 723 | 18 | N | 287 |  |  | 35
Cu-6Ni-1.0Si-0.5Al-0.15Mg-0.1Cr | Cu-Ni-Si alloys | 92.25 | 0.5 | 0 | 0 | 0 | 0 | 0 | 0 | 0.1 | 0 | 0 | 0 | 0.15 | 0 | 0 | 0 | 0 | 6 | 0 | 0 | 0 | 1 | 0 | 0 | 0 | 0 | 0 | 1243 | 4 | 0 | Y | 723 | 20 | N | 287 |  |  | 35
Cu-6Ni-1.0Si-0.5Al-0.15Mg-0.1Cr | Cu-Ni-Si alloys | 92.25 | 0.5 | 0 | 0 | 0 | 0 | 0 | 0 | 0.1 | 0 | 0 | 0 | 0.15 | 0 | 0 | 0 | 0 | 6 | 0 | 0 | 0 | 1 | 0 | 0 | 0 | 0 | 0 | 1243 | 4 | 0 | Y | 773 | 0.167 | N | 268 |  |  | 20
Cu-6Ni-1.0Si-0.5Al-0.15Mg-0.1Cr | Cu-Ni-Si alloys | 92.25 | 0.5 | 0 | 0 | 0 | 0 | 0 | 0 | 0.1 | 0 | 0 | 0 | 0.15 | 0 | 0 | 0 | 0 | 6 | 0 | 0 | 0 | 1 | 0 | 0 | 0 | 0 | 0 | 1243 | 4 | 0 | Y | 773 | 0.5 | N | 286 |  |  | 27
Cu-6Ni-1.0Si-0.5Al-0.15Mg-0.1Cr | Cu-Ni-Si alloys | 92.25 | 0.5 | 0 | 0 | 0 | 0 | 0 | 0 | 0.1 | 0 | 0 | 0 | 0.15 | 0 | 0 | 0 | 0 | 6 | 0 | 0 | 0 | 1 | 0 | 0 | 0 | 0 | 0 | 1243 | 4 | 0 | Y | 773 | 1 | N | 302 |  |  | 31
Cu-6Ni-1.0Si-0.5Al-0.15Mg-0.1Cr | Cu-Ni-Si alloys | 92.25 | 0.5 | 0 | 0 | 0 | 0 | 0 | 0 | 0.1 | 0 | 0 | 0 | 0.15 | 0 | 0 | 0 | 0 | 6 | 0 | 0 | 0 | 1 | 0 | 0 | 0 | 0 | 0 | 1243 | 4 | 0 | Y | 773 | 2 | N | 297 |  |  | 32
Cu-6Ni-1.0Si-0.5Al-0.15Mg-0.1Cr | Cu-Ni-Si alloys | 92.25 | 0.5 | 0 | 0 | 0 | 0 | 0 | 0 | 0.1 | 0 | 0 | 0 | 0.15 | 0 | 0 | 0 | 0 | 6 | 0 | 0 | 0 | 1 | 0 | 0 | 0 | 0 | 0 | 1243 | 4 | 0 | Y | 773 | 3 | N | 295 |  |  | 34
Cu-6Ni-1.0Si-0.5Al-0.15Mg-0.1Cr | Cu-Ni-Si alloys | 92.25 | 0.5 | 0 | 0 | 0 | 0 | 0 | 0 | 0.1 | 0 | 0 | 0 | 0.15 | 0 | 0 | 0 | 0 | 6 | 0 | 0 | 0 | 1 | 0 | 0 | 0 | 0 | 0 | 1243 | 4 | 0 | Y | 773 | 4.5 | N | 293 |  |  | 34
Cu-6Ni-1.0Si-0.5Al-0.15Mg-0.1Cr | Cu-Ni-Si alloys | 92.25 | 0.5 | 0 | 0 | 0 | 0 | 0 | 0 | 0.1 | 0 | 0 | 0 | 0.15 | 0 | 0 | 0 | 0 | 6 | 0 | 0 | 0 | 1 | 0 | 0 | 0 | 0 | 0 | 1243 | 4 | 0 | Y | 773 | 6 | N | 290 |  |  | 35
Cu-6Ni-1.0Si-0.5Al-0.15Mg-0.1Cr | Cu-Ni-Si alloys | 92.25 | 0.5 | 0 | 0 | 0 | 0 | 0 | 0 | 0.1 | 0 | 0 | 0 | 0.15 | 0 | 0 | 0 | 0 | 6 | 0 | 0 | 0 | 1 | 0 | 0 | 0 | 0 | 0 | 1243 | 4 | 0 | Y | 773 | 8 | N | 285 |  |  | 35
Cu-6Ni-1.0Si-0.5Al-0.15Mg-0.1Cr | Cu-Ni-Si alloys | 92.25 | 0.5 | 0 | 0 | 0 | 0 | 0 | 0 | 0.1 | 0 | 0 | 0 | 0.15 | 0 | 0 | 0 | 0 | 6 | 0 | 0 | 0 | 1 | 0 | 0 | 0 | 0 | 0 | 1243 | 4 | 0 | Y | 773 | 10 | N | 279 |  |  | 35
Cu-6Ni-1.0Si-0.5Al-0.15Mg-0.1Cr | Cu-Ni-Si alloys | 92.25 | 0.5 | 0 | 0 | 0 | 0 | 0 | 0 | 0.1 | 0 | 0 | 0 | 0.15 | 0 | 0 | 0 | 0 | 6 | 0 | 0 | 0 | 1 | 0 | 0 | 0 | 0 | 0 | 1243 | 4 | 0 | Y | 773 | 12 | N | 276 |  |  | 36
Cu-6Ni-1.0Si-0.5Al-0.15Mg-0.1Cr | Cu-Ni-Si alloys | 92.25 | 0.5 | 0 | 0 | 0 | 0 | 0 | 0 | 0.1 | 0 | 0 | 0 | 0.15 | 0 | 0 | 0 | 0 | 6 | 0 | 0 | 0 | 1 | 0 | 0 | 0 | 0 | 0 | 1243 | 4 | 0 | Y | 773 | 14 | N | 274 |  |  | 37
Cu-6Ni-1.0Si-0.5Al-0.15Mg-0.1Cr | Cu-Ni-Si alloys | 92.25 | 0.5 | 0 | 0 | 0 | 0 | 0 | 0 | 0.1 | 0 | 0 | 0 | 0.15 | 0 | 0 | 0 | 0 | 6 | 0 | 0 | 0 | 1 | 0 | 0 | 0 | 0 | 0 | 1243 | 4 | 0 | Y | 773 | 16 | N | 273 |  |  | 37
Cu-6Ni-1.0Si-0.5Al-0.15Mg-0.1Cr | Cu-Ni-Si alloys | 92.25 | 0.5 | 0 | 0 | 0 | 0 | 0 | 0 | 0.1 | 0 | 0 | 0 | 0.15 | 0 | 0 | 0 | 0 | 6 | 0 | 0 | 0 | 1 | 0 | 0 | 0 | 0 | 0 | 1243 | 4 | 0 | Y | 773 | 18 | N | 272 |  |  | 38
Cu-6Ni-1.0Si-0.5Al-0.15Mg-0.1Cr | Cu-Ni-Si alloys | 92.25 | 0.5 | 0 | 0 | 0 | 0 | 0 | 0 | 0.1 | 0 | 0 | 0 | 0.15 | 0 | 0 | 0 | 0 | 6 | 0 | 0 | 0 | 1 | 0 | 0 | 0 | 0 | 0 | 1243 | 4 | 0 | Y | 773 | 20 | N | 270 |  |  | 38
Cu-6Ni-1.0Si-0.5Al-0.15Mg-0.1Cr | Cu-Ni-Si alloys | 92.25 | 0.5 | 0 | 0 | 0 | 0 | 0 | 0 | 0.1 | 0 | 0 | 0 | 0.15 | 0 | 0 | 0 | 0 | 6 | 0 | 0 | 0 | 1 | 0 | 0 | 0 | 0 | 0 | 1243 | 4 | 50 | N |  |  | N | 270 |  |  | 16
Cu-6Ni-1.0Si-0.5Al-0.15Mg-0.1Cr | Cu-Ni-Si alloys | 92.25 | 0.5 | 0 | 0 | 0 | 0 | 0 | 0 | 0.1 | 0 | 0 | 0 | 0.15 | 0 | 0 | 0 | 0 | 6 | 0 | 0 | 0 | 1 | 0 | 0 | 0 | 0 | 0 | 1243 | 4 | 50 | Y | 723 | 0.167 | N | 306 |  |  | 20
Cu-6Ni-1.0Si-0.5Al-0.15Mg-0.1Cr | Cu-Ni-Si alloys | 92.25 | 0.5 | 0 | 0 | 0 | 0 | 0 | 0 | 0.1 | 0 | 0 | 0 | 0.15 | 0 | 0 | 0 | 0 | 6 | 0 | 0 | 0 | 1 | 0 | 0 | 0 | 0 | 0 | 1243 | 4 | 50 | Y | 723 | 0.5 | N | 332 |  |  | 23
Cu-6Ni-1.0Si-0.5Al-0.15Mg-0.1Cr | Cu-Ni-Si alloys | 92.25 | 0.5 | 0 | 0 | 0 | 0 | 0 | 0 | 0.1 | 0 | 0 | 0 | 0.15 | 0 | 0 | 0 | 0 | 6 | 0 | 0 | 0 | 1 | 0 | 0 | 0 | 0 | 0 | 1243 | 4 | 50 | Y | 723 | 0.667 | N | 339 |  |  | 26
Cu-6Ni-1.0Si-0.5Al-0.15Mg-0.1Cr | Cu-Ni-Si alloys | 92.25 | 0.5 | 0 | 0 | 0 | 0 | 0 | 0 | 0.1 | 0 | 0 | 0 | 0.15 | 0 | 0 | 0 | 0 | 6 | 0 | 0 | 0 | 1 | 0 | 0 | 0 | 0 | 0 | 1243 | 4 | 50 | Y | 723 | 1 | N | 343 | 985 | 1080 | 28
Cu-6Ni-1.0Si-0.5Al-0.15Mg-0.1Cr | Cu-Ni-Si alloys | 92.25 | 0.5 | 0 | 0 | 0 | 0 | 0 | 0 | 0.1 | 0 | 0 | 0 | 0.15 | 0 | 0 | 0 | 0 | 6 | 0 | 0 | 0 | 1 | 0 | 0 | 0 | 0 | 0 | 1243 | 4 | 50 | Y | 723 | 1.5 | N | 337 |  |  | 29
Cu-6Ni-1.0Si-0.5Al-0.15Mg-0.1Cr | Cu-Ni-Si alloys | 92.25 | 0.5 | 0 | 0 | 0 | 0 | 0 | 0 | 0.1 | 0 | 0 | 0 | 0.15 | 0 | 0 | 0 | 0 | 6 | 0 | 0 | 0 | 1 | 0 | 0 | 0 | 0 | 0 | 1243 | 4 | 50 | Y | 723 | 2 | N | 335 |  |  | 29
Cu-6Ni-1.0Si-0.5Al-0.15Mg-0.1Cr | Cu-Ni-Si alloys | 92.25 | 0.5 | 0 | 0 | 0 | 0 | 0 | 0 | 0.1 | 0 | 0 | 0 | 0.15 | 0 | 0 | 0 | 0 | 6 | 0 | 0 | 0 | 1 | 0 | 0 | 0 | 0 | 0 | 1243 | 4 | 50 | Y | 723 | 3 | N | 333 |  |  | 30
Cu-6Ni-1.0Si-0.5Al-0.15Mg-0.1Cr | Cu-Ni-Si alloys | 92.25 | 0.5 | 0 | 0 | 0 | 0 | 0 | 0 | 0.1 | 0 | 0 | 0 | 0.15 | 0 | 0 | 0 | 0 | 6 | 0 | 0 | 0 | 1 | 0 | 0 | 0 | 0 | 0 | 1243 | 4 | 50 | Y | 723 | 4 | N | 331 |  |  | 30
Cu-6Ni-1.0Si-0.5Al-0.15Mg-0.1Cr | Cu-Ni-Si alloys | 92.25 | 0.5 | 0 | 0 | 0 | 0 | 0 | 0 | 0.1 | 0 | 0 | 0 | 0.15 | 0 | 0 | 0 | 0 | 6 | 0 | 0 | 0 | 1 | 0 | 0 | 0 | 0 | 0 | 1243 | 4 | 50 | Y | 723 | 5 | N | 326 |  |  | 31
Cu-6Ni-1.0Si-0.5Al-0.15Mg-0.1Cr | Cu-Ni-Si alloys | 92.25 | 0.5 | 0 | 0 | 0 | 0 | 0 | 0 | 0.1 | 0 | 0 | 0 | 0.15 | 0 | 0 | 0 | 0 | 6 | 0 | 0 | 0 | 1 | 0 | 0 | 0 | 0 | 0 | 1243 | 4 | 50 | Y | 723 | 7 | N | 320 |  |  | 31
Cu-6Ni-1.0Si-0.5Al-0.15Mg-0.1Cr | Cu-Ni-Si alloys | 92.25 | 0.5 | 0 | 0 | 0 | 0 | 0 | 0 | 0.1 | 0 | 0 | 0 | 0.15 | 0 | 0 | 0 | 0 | 6 | 0 | 0 | 0 | 1 | 0 | 0 | 0 | 0 | 0 | 1243 | 4 | 50 | Y | 723 | 9 | N | 319 |  |  | 31
Cu-6Ni-1.0Si-0.5Al-0.15Mg-0.1Cr | Cu-Ni-Si alloys | 92.25 | 0.5 | 0 | 0 | 0 | 0 | 0 | 0 | 0.1 | 0 | 0 | 0 | 0.15 | 0 | 0 | 0 | 0 | 6 | 0 | 0 | 0 | 1 | 0 | 0 | 0 | 0 | 0 | 1243 | 4 | 50 | Y | 723 | 11 | N | 315 |  |  | 32
Cu-6Ni-1.0Si-0.5Al-0.15Mg-0.1Cr | Cu-Ni-Si alloys | 92.25 | 0.5 | 0 | 0 | 0 | 0 | 0 | 0 | 0.1 | 0 | 0 | 0 | 0.15 | 0 | 0 | 0 | 0 | 6 | 0 | 0 | 0 | 1 | 0 | 0 | 0 | 0 | 0 | 1243 | 4 | 50 | Y | 723 | 13 | N | 311 |  |  | 33
Cu-6Ni-1.0Si-0.5Al-0.15Mg-0.1Cr | Cu-Ni-Si alloys | 92.25 | 0.5 | 0 | 0 | 0 | 0 | 0 | 0 | 0.1 | 0 | 0 | 0 | 0.15 | 0 | 0 | 0 | 0 | 6 | 0 | 0 | 0 | 1 | 0 | 0 | 0 | 0 | 0 | 1243 | 4 | 50 | Y | 723 | 15 | N | 305 |  |  | 33
Cu-6Ni-1.0Si-0.5Al-0.15Mg-0.1Cr | Cu-Ni-Si alloys | 92.25 | 0.5 | 0 | 0 | 0 | 0 | 0 | 0 | 0.1 | 0 | 0 | 0 | 0.15 | 0 | 0 | 0 | 0 | 6 | 0 | 0 | 0 | 1 | 0 | 0 | 0 | 0 | 0 | 1243 | 4 | 50 | Y | 723 | 17 | N | 297 |  |  | 33
Cu-6Ni-1.0Si-0.5Al-0.15Mg-0.1Cr | Cu-Ni-Si alloys | 92.25 | 0.5 | 0 | 0 | 0 | 0 | 0 | 0 | 0.1 | 0 | 0 | 0 | 0.15 | 0 | 0 | 0 | 0 | 6 | 0 | 0 | 0 | 1 | 0 | 0 | 0 | 0 | 0 | 1243 | 4 | 50 | Y | 723 | 20 | N | 291 |  |  | 33
Cu-6Ni-1.0Si-0.5Al-0.15Mg-0.1Cr | Cu-Ni-Si alloys | 92.25 | 0.5 | 0 | 0 | 0 | 0 | 0 | 0 | 0.1 | 0 | 0 | 0 | 0.15 | 0 | 0 | 0 | 0 | 6 | 0 | 0 | 0 | 1 | 0 | 0 | 0 | 0 | 0 | 1243 | 4 | 50 | Y | 723 | 23 | N | 288 |  |  | 33
Cu-6Ni-1.0Si-0.5Al-0.15Mg-0.1Cr | Cu-Ni-Si alloys | 92.25 | 0.5 | 0 | 0 | 0 | 0 | 0 | 0 | 0.1 | 0 | 0 | 0 | 0.15 | 0 | 0 | 0 | 0 | 6 | 0 | 0 | 0 | 1 | 0 | 0 | 0 | 0 | 0 | 1243 | 4 | 50 | Y | 723 | 27 | N | 285 |  |  | 34
Cu-6Ni-1.0Si-0.5Al-0.15Mg-0.1Cr | Cu-Ni-Si alloys | 92.25 | 0.5 | 0 | 0 | 0 | 0 | 0 | 0 | 0.1 | 0 | 0 | 0 | 0.15 | 0 | 0 | 0 | 0 | 6 | 0 | 0 | 0 | 1 | 0 | 0 | 0 | 0 | 0 | 1243 | 4 | 80 | N |  |  | N | 277 |  |  | 15
Cu-6Ni-1.0Si-0.5Al-0.15Mg-0.1Cr | Cu-Ni-Si alloys | 92.25 | 0.5 | 0 | 0 | 0 | 0 | 0 | 0 | 0.1 | 0 | 0 | 0 | 0.15 | 0 | 0 | 0 | 0 | 6 | 0 | 0 | 0 | 1 | 0 | 0 | 0 | 0 | 0 | 1243 | 4 | 80 | Y | 723 | 0.167 | N | 330 |  |  | 24
Cu-6Ni-1.0Si-0.5Al-0.15Mg-0.1Cr | Cu-Ni-Si alloys | 92.25 | 0.5 | 0 | 0 | 0 | 0 | 0 | 0 | 0.1 | 0 | 0 | 0 | 0.15 | 0 | 0 | 0 | 0 | 6 | 0 | 0 | 0 | 1 | 0 | 0 | 0 | 0 | 0 | 1243 | 4 | 80 | Y | 723 | 0.333 | N | 328 |  |  | 27
Cu-6Ni-1.0Si-0.5Al-0.15Mg-0.1Cr | Cu-Ni-Si alloys | 92.25 | 0.5 | 0 | 0 | 0 | 0 | 0 | 0 | 0.1 | 0 | 0 | 0 | 0.15 | 0 | 0 | 0 | 0 | 6 | 0 | 0 | 0 | 1 | 0 | 0 | 0 | 0 | 0 | 1243 | 4 | 80 | Y | 723 | 0.5 | N | 345 |  |  | 28
Cu-6Ni-1.0Si-0.5Al-0.15Mg-0.1Cr | Cu-Ni-Si alloys | 92.25 | 0.5 | 0 | 0 | 0 | 0 | 0 | 0 | 0.1 | 0 | 0 | 0 | 0.15 | 0 | 0 | 0 | 0 | 6 | 0 | 0 | 0 | 1 | 0 | 0 | 0 | 0 | 0 | 1243 | 4 | 80 | Y | 723 | 0.667 | N | 344 |  |  | 29
Cu-6Ni-1.0Si-0.5Al-0.15Mg-0.1Cr | Cu-Ni-Si alloys | 92.25 | 0.5 | 0 | 0 | 0 | 0 | 0 | 0 | 0.1 | 0 | 0 | 0 | 0.15 | 0 | 0 | 0 | 0 | 6 | 0 | 0 | 0 | 1 | 0 | 0 | 0 | 0 | 0 | 1243 | 4 | 80 | Y | 723 | 1 | N | 340 |  |  | 29
Cu-6Ni-1.0Si-0.5Al-0.15Mg-0.1Cr | Cu-Ni-Si alloys | 92.25 | 0.5 | 0 | 0 | 0 | 0 | 0 | 0 | 0.1 | 0 | 0 | 0 | 0.15 | 0 | 0 | 0 | 0 | 6 | 0 | 0 | 0 | 1 | 0 | 0 | 0 | 0 | 0 | 1243 | 4 | 80 | Y | 723 | 1.5 | N | 338 |  |  | 30
Cu-6Ni-1.0Si-0.5Al-0.15Mg-0.1Cr | Cu-Ni-Si alloys | 92.25 | 0.5 | 0 | 0 | 0 | 0 | 0 | 0 | 0.1 | 0 | 0 | 0 | 0.15 | 0 | 0 | 0 | 0 | 6 | 0 | 0 | 0 | 1 | 0 | 0 | 0 | 0 | 0 | 1243 | 4 | 80 | Y | 723 | 2 | N | 337 |  |  | 31
Cu-6Ni-1.0Si-0.5Al-0.15Mg-0.1Cr | Cu-Ni-Si alloys | 92.25 | 0.5 | 0 | 0 | 0 | 0 | 0 | 0 | 0.1 | 0 | 0 | 0 | 0.15 | 0 | 0 | 0 | 0 | 6 | 0 | 0 | 0 | 1 | 0 | 0 | 0 | 0 | 0 | 1243 | 4 | 80 | Y | 723 | 3 | N | 336 |  |  | 31
Cu-6Ni-1.0Si-0.5Al-0.15Mg-0.1Cr | Cu-Ni-Si alloys | 92.25 | 0.5 | 0 | 0 | 0 | 0 | 0 | 0 | 0.1 | 0 | 0 | 0 | 0.15 | 0 | 0 | 0 | 0 | 6 | 0 | 0 | 0 | 1 | 0 | 0 | 0 | 0 | 0 | 1243 | 4 | 80 | Y | 723 | 4 | N | 333 |  |  | 32
Cu-6Ni-1.0Si-0.5Al-0.15Mg-0.1Cr | Cu-Ni-Si alloys | 92.25 | 0.5 | 0 | 0 | 0 | 0 | 0 | 0 | 0.1 | 0 | 0 | 0 | 0.15 | 0 | 0 | 0 | 0 | 6 | 0 | 0 | 0 | 1 | 0 | 0 | 0 | 0 | 0 | 1243 | 4 | 80 | Y | 723 | 5 | N | 330 |  |  | 32
Cu-6Ni-1.0Si-0.5Al-0.15Mg-0.1Cr | Cu-Ni-Si alloys | 92.25 | 0.5 | 0 | 0 | 0 | 0 | 0 | 0 | 0.1 | 0 | 0 | 0 | 0.15 | 0 | 0 | 0 | 0 | 6 | 0 | 0 | 0 | 1 | 0 | 0 | 0 | 0 | 0 | 1243 | 4 | 80 | Y | 723 | 7 | N | 324 |  |  | 33
Cu-6Ni-1.0Si-0.5Al-0.15Mg-0.1Cr | Cu-Ni-Si alloys | 92.25 | 0.5 | 0 | 0 | 0 | 0 | 0 | 0 | 0.1 | 0 | 0 | 0 | 0.15 | 0 | 0 | 0 | 0 | 6 | 0 | 0 | 0 | 1 | 0 | 0 | 0 | 0 | 0 | 1243 | 4 | 80 | Y | 723 | 9 | N | 320 |  |  | 33
Cu-6Ni-1.0Si-0.5Al-0.15Mg-0.1Cr | Cu-Ni-Si alloys | 92.25 | 0.5 | 0 | 0 | 0 | 0 | 0 | 0 | 0.1 | 0 | 0 | 0 | 0.15 | 0 | 0 | 0 | 0 | 6 | 0 | 0 | 0 | 1 | 0 | 0 | 0 | 0 | 0 | 1243 | 4 | 80 | Y | 723 | 11 | N | 319 |  |  | 34
Cu-6Ni-1.0Si-0.5Al-0.15Mg-0.1Cr | Cu-Ni-Si alloys | 92.25 | 0.5 | 0 | 0 | 0 | 0 | 0 | 0 | 0.1 | 0 | 0 | 0 | 0.15 | 0 | 0 | 0 | 0 | 6 | 0 | 0 | 0 | 1 | 0 | 0 | 0 | 0 | 0 | 1243 | 4 | 80 | Y | 723 | 13 | N | 315 |  |  | 34
Cu-6Ni-1.0Si-0.5Al-0.15Mg-0.1Cr | Cu-Ni-Si alloys | 92.25 | 0.5 | 0 | 0 | 0 | 0 | 0 | 0 | 0.1 | 0 | 0 | 0 | 0.15 | 0 | 0 | 0 | 0 | 6 | 0 | 0 | 0 | 1 | 0 | 0 | 0 | 0 | 0 | 1243 | 4 | 80 | Y | 723 | 15 | N | 313 |  |  | 35
Cu-6Ni-1.0Si-0.5Al-0.15Mg-0.1Cr | Cu-Ni-Si alloys | 92.25 | 0.5 | 0 | 0 | 0 | 0 | 0 | 0 | 0.1 | 0 | 0 | 0 | 0.15 | 0 | 0 | 0 | 0 | 6 | 0 | 0 | 0 | 1 | 0 | 0 | 0 | 0 | 0 | 1243 | 4 | 80 | Y | 723 | 17 | N | 306 |  |  | 35
Cu-6Ni-1.0Si-0.5Al-0.15Mg-0.1Cr | Cu-Ni-Si alloys | 92.25 | 0.5 | 0 | 0 | 0 | 0 | 0 | 0 | 0.1 | 0 | 0 | 0 | 0.15 | 0 | 0 | 0 | 0 | 6 | 0 | 0 | 0 | 1 | 0 | 0 | 0 | 0 | 0 | 1243 | 4 | 80 | Y | 723 | 20 | N | 298 |  |  | 35
Cu-6Ni-1.0Si-0.5Al-0.15Mg-0.1Cr | Cu-Ni-Si alloys | 92.25 | 0.5 | 0 | 0 | 0 | 0 | 0 | 0 | 0.1 | 0 | 0 | 0 | 0.15 | 0 | 0 | 0 | 0 | 6 | 0 | 0 | 0 | 1 | 0 | 0 | 0 | 0 | 0 | 1243 | 4 | 80 | Y | 723 | 23 | N | 293 |  |  | 35
Cu-6Ni-1.0Si-0.5Al-0.15Mg-0.1Cr | Cu-Ni-Si alloys | 92.25 | 0.5 | 0 | 0 | 0 | 0 | 0 | 0 | 0.1 | 0 | 0 | 0 | 0.15 | 0 | 0 | 0 | 0 | 6 | 0 | 0 | 0 | 1 | 0 | 0 | 0 | 0 | 0 | 1243 | 4 | 80 | Y | 723 | 27 | N | 291 |  |  | 36
Cu-6Ni-1Si-0.5Al-0.15Mg-0.1Cr | Cu-Ni-Si alloys | 92.25 | 0.5 | 0 | 0 | 0 | 0 | 0 | 0 | 0.1 | 0 | 0 | 0 | 0.15 | 0 | 0 | 0 | 0 | 6 | 0 | 0 | 0 | 1 | 0 | 0 | 0 | 0 | 0 | 1243 | 6 | 50 | N |  |  | N | 274 |  |  | 16
Cu-6Ni-1Si-0.5Al-0.15Mg-0.1Cr | Cu-Ni-Si alloys | 92.25 | 0.5 | 0 | 0 | 0 | 0 | 0 | 0 | 0.1 | 0 | 0 | 0 | 0.15 | 0 | 0 | 0 | 0 | 6 | 0 | 0 | 0 | 1 | 0 | 0 | 0 | 0 | 0 | 1243 | 6 | 50 | Y | 723 | 0.5 | N | 344 |  |  | 24
Cu-6Ni-1Si-0.5Al-0.15Mg-0.1Cr | Cu-Ni-Si alloys | 92.25 | 0.5 | 0 | 0 | 0 | 0 | 0 | 0 | 0.1 | 0 | 0 | 0 | 0.15 | 0 | 0 | 0 | 0 | 6 | 0 | 0 | 0 | 1 | 0 | 0 | 0 | 0 | 0 | 1243 | 6 | 50 | Y | 723 | 1 | N | 341 | 940 | 1090 | 26
Cu-6Ni-1Si-0.5Al-0.15Mg-0.1Cr | Cu-Ni-Si alloys | 92.25 | 0.5 | 0 | 0 | 0 | 0 | 0 | 0 | 0.1 | 0 | 0 | 0 | 0.15 | 0 | 0 | 0 | 0 | 6 | 0 | 0 | 0 | 1 | 0 | 0 | 0 | 0 | 0 | 1243 | 6 | 50 | Y | 723 | 2 | N | 338 |  |  | 27
Cu-6Ni-1Si-0.5Al-0.15Mg-0.1Cr | Cu-Ni-Si alloys | 92.25 | 0.5 | 0 | 0 | 0 | 0 | 0 | 0 | 0.1 | 0 | 0 | 0 | 0.15 | 0 | 0 | 0 | 0 | 6 | 0 | 0 | 0 | 1 | 0 | 0 | 0 | 0 | 0 | 1243 | 6 | 50 | Y | 723 | 5 | N | 334 |  |  | 29
Cu-6Ni-1Si-0.5Al-0.15Mg-0.1Cr | Cu-Ni-Si alloys | 92.25 | 0.5 | 0 | 0 | 0 | 0 | 0 | 0 | 0.1 | 0 | 0 | 0 | 0.15 | 0 | 0 | 0 | 0 | 6 | 0 | 0 | 0 | 1 | 0 | 0 | 0 | 0 | 0 | 1243 | 6 | 50 | Y | 723 | 8 | N | 326 |  |  | 30
Cu-6Ni-1Si-0.5Al-0.15Mg-0.1Cr | Cu-Ni-Si alloys | 92.25 | 0.5 | 0 | 0 | 0 | 0 | 0 | 0 | 0.1 | 0 | 0 | 0 | 0.15 | 0 | 0 | 0 | 0 | 6 | 0 | 0 | 0 | 1 | 0 | 0 | 0 | 0 | 0 | 1243 | 6 | 50 | Y | 723 | 9 | N |  |  |  | 30
Cu-6Ni-1Si-0.5Al-0.15Mg-0.1Cr | Cu-Ni-Si alloys | 92.25 | 0.5 | 0 | 0 | 0 | 0 | 0 | 0 | 0.1 | 0 | 0 | 0 | 0.15 | 0 | 0 | 0 | 0 | 6 | 0 | 0 | 0 | 1 | 0 | 0 | 0 | 0 | 0 | 1243 | 6 | 50 | Y | 723 | 13 | N | 320
Cu-6Ni-1Si-0.5Al-0.15Mg-0.1Cr | Cu-Ni-Si alloys | 92.25 | 0.5 | 0 | 0 | 0 | 0 | 0 | 0 | 0.1 | 0 | 0 | 0 | 0.15 | 0 | 0 | 0 | 0 | 6 | 0 | 0 | 0 | 1 | 0 | 0 | 0 | 0 | 0 | 1243 | 6 | 50 | Y | 723 | 17 | N | 311 |  |  | 31
Cu-6Ni-1Si-0.5Al-0.15Mg-0.1Cr | Cu-Ni-Si alloys | 92.25 | 0.5 | 0 | 0 | 0 | 0 | 0 | 0 | 0.1 | 0 | 0 | 0 | 0.15 | 0 | 0 | 0 | 0 | 6 | 0 | 0 | 0 | 1 | 0 | 0 | 0 | 0 | 0 | 1243 | 6 | 50 | Y | 723 | 20 | N | 305 |  |  | 31
Cu-6Ni-1Si-0.5Al-0.15Mg-0.1Cr | Cu-Ni-Si alloys | 92.25 | 0.5 | 0 | 0 | 0 | 0 | 0 | 0 | 0.1 | 0 | 0 | 0 | 0.15 | 0 | 0 | 0 | 0 | 6 | 0 | 0 | 0 | 1 | 0 | 0 | 0 | 0 | 0 | 1243 | 6 | 50 | N |  |  | N | 282 |  |  | 17
Cu-6Ni-1Si-0.5Al-0.15Mg-0.1Cr | Cu-Ni-Si alloys | 92.25 | 0.5 | 0 | 0 | 0 | 0 | 0 | 0 | 0.1 | 0 | 0 | 0 | 0.15 | 0 | 0 | 0 | 0 | 6 | 0 | 0 | 0 | 1 | 0 | 0 | 0 | 0 | 0 | 1243 | 6 | 50 | Y | 773 | 0.5 | N | 318 |  |  | 26
Cu-6Ni-1Si-0.5Al-0.15Mg-0.1Cr | Cu-Ni-Si alloys | 92.25 | 0.5 | 0 | 0 | 0 | 0 | 0 | 0 | 0.1 | 0 | 0 | 0 | 0.15 | 0 | 0 | 0 | 0 | 6 | 0 | 0 | 0 | 1 | 0 | 0 | 0 | 0 | 0 | 1243 | 6 | 50 | Y | 773 | 1 | N | 313 |  |  | 28
Cu-6Ni-1Si-0.5Al-0.15Mg-0.1Cr | Cu-Ni-Si alloys | 92.25 | 0.5 | 0 | 0 | 0 | 0 | 0 | 0 | 0.1 | 0 | 0 | 0 | 0.15 | 0 | 0 | 0 | 0 | 6 | 0 | 0 | 0 | 1 | 0 | 0 | 0 | 0 | 0 | 1243 | 6 | 50 | Y | 773 | 2 | N | 285 |  |  | 30
Cu-6Ni-1Si-0.5Al-0.15Mg-0.1Cr | Cu-Ni-Si alloys | 92.25 | 0.5 | 0 | 0 | 0 | 0 | 0 | 0 | 0.1 | 0 | 0 | 0 | 0.15 | 0 | 0 | 0 | 0 | 6 | 0 | 0 | 0 | 1 | 0 | 0 | 0 | 0 | 0 | 1243 | 6 | 50 | Y | 773 | 5 | N | 266 |  |  | 31
Cu-6Ni-1Si-0.5Al-0.15Mg-0.1Cr | Cu-Ni-Si alloys | 92.25 | 0.5 | 0 | 0 | 0 | 0 | 0 | 0 | 0.1 | 0 | 0 | 0 | 0.15 | 0 | 0 | 0 | 0 | 6 | 0 | 0 | 0 | 1 | 0 | 0 | 0 | 0 | 0 | 1243 | 6 | 50 | Y | 773 | 8 | N |  |  |  | 32
Cu-6Ni-1Si-0.5Al-0.15Mg-0.1Cr | Cu-Ni-Si alloys | 92.25 | 0.5 | 0 | 0 | 0 | 0 | 0 | 0 | 0.1 | 0 | 0 | 0 | 0.15 | 0 | 0 | 0 | 0 | 6 | 0 | 0 | 0 | 1 | 0 | 0 | 0 | 0 | 0 | 1243 | 6 | 50 | Y | 773 | 9 | N | 198
Cu-6Ni-1Si-0.5Al-0.15Mg-0.1Cr | Cu-Ni-Si alloys | 92.25 | 0.5 | 0 | 0 | 0 | 0 | 0 | 0 | 0.1 | 0 | 0 | 0 | 0.15 | 0 | 0 | 0 | 0 | 6 | 0 | 0 | 0 | 1 | 0 | 0 | 0 | 0 | 0 | 1243 | 6 | 50 | Y | 773 | 15 | N | 179 |  |  | 33
Cu-6Ni-1Si-0.5Al-0.15Mg-0.1Cr | Cu-Ni-Si alloys | 92.25 | 0.5 | 0 | 0 | 0 | 0 | 0 | 0 | 0.1 | 0 | 0 | 0 | 0.15 | 0 | 0 | 0 | 0 | 6 | 0 | 0 | 0 | 1 | 0 | 0 | 0 | 0 | 0 | 1243 | 6 | 50 | Y | 773 | 20 | N | 172 |  |  | 33
Cu-6Ni-1Si-0.5Al | Cu-Ni-Si alloys | 92.25 | 0.5 | 0 | 0 | 0 | 0 | 0 | 0 | 0.1 | 0 | 0 | 0 | 0.15 | 0 | 0 | 0 | 0 | 6 | 0 | 0 | 0 | 1 | 0 | 0 | 0 | 0 | 0 | 1253 | 4 | 55 | Y | 723 | 0.2167 | Y | 381 |  | 1156 | 25
Cu-6Ni-1Si-0.5Al | Cu-Ni-Si alloys | 92.25 | 0.5 | 0 | 0 | 0 | 0 | 0 | 0 | 0.1 | 0 | 0 | 0 | 0.15 | 0 | 0 | 0 | 0 | 6 | 0 | 0 | 0 | 1 | 0 | 0 | 0 | 0 | 0 | 1253 | 4 | 60 | Y | 673 | 0.17 | Y | 371 |  |  | 21
Cu-6Ni-1Si-0.5Al | Cu-Ni-Si alloys | 92.25 | 0.5 | 0 | 0 | 0 | 0 | 0 | 0 | 0.1 | 0 | 0 | 0 | 0.15 | 0 | 0 | 0 | 0 | 6 | 0 | 0 | 0 | 1 | 0 | 0 | 0 | 0 | 0 | 1253 | 4 | 60 | Y | 673 | 0.5 | Y | 382 |  |  | 23
Cu-6Ni-1Si-0.5Al | Cu-Ni-Si alloys | 92.25 | 0.5 | 0 | 0 | 0 | 0 | 0 | 0 | 0.1 | 0 | 0 | 0 | 0.15 | 0 | 0 | 0 | 0 | 6 | 0 | 0 | 0 | 1 | 0 | 0 | 0 | 0 | 0 | 1253 | 4 | 60 | Y | 673 | 1 | Y | 360 |  |  | 23
Cu-6Ni-1Si-0.5Al | Cu-Ni-Si alloys | 92.25 | 0.5 | 0 | 0 | 0 | 0 | 0 | 0 | 0.1 | 0 | 0 | 0 | 0.15 | 0 | 0 | 0 | 0 | 6 | 0 | 0 | 0 | 1 | 0 | 0 | 0 | 0 | 0 | 1253 | 4 | 60 | Y | 673 | 2 | Y | 353 |  |  | 24
Cu-6Ni-1Si-0.5Al | Cu-Ni-Si alloys | 92.25 | 0.5 | 0 | 0 | 0 | 0 | 0 | 0 | 0.1 | 0 | 0 | 0 | 0.15 | 0 | 0 | 0 | 0 | 6 | 0 | 0 | 0 | 1 | 0 | 0 | 0 | 0 | 0 | 1253 | 4 | 60 | Y | 723 | 0.17 | Y | 373 |  |  | 25
Cu-6Ni-1Si-0.5Al | Cu-Ni-Si alloys | 92.25 | 0.5 | 0 | 0 | 0 | 0 | 0 | 0 | 0.1 | 0 | 0 | 0 | 0.15 | 0 | 0 | 0 | 0 | 6 | 0 | 0 | 0 | 1 | 0 | 0 | 0 | 0 | 0 | 1253 | 4 | 60 | Y | 723 | 0.5 | Y | 359 |  |  | 26
Cu-6Ni-1Si-0.5Al | Cu-Ni-Si alloys | 92.25 | 0.5 | 0 | 0 | 0 | 0 | 0 | 0 | 0.1 | 0 | 0 | 0 | 0.15 | 0 | 0 | 0 | 0 | 6 | 0 | 0 | 0 | 1 | 0 | 0 | 0 | 0 | 0 | 1253 | 4 | 60 | Y | 723 | 1 | Y | 349 |  |  | 28
Cu-6Ni-1Si-0.5Al | Cu-Ni-Si alloys | 92.25 | 0.5 | 0 | 0 | 0 | 0 | 0 | 0 | 0.1 | 0 | 0 | 0 | 0.15 | 0 | 0 | 0 | 0 | 6 | 0 | 0 | 0 | 1 | 0 | 0 | 0 | 0 | 0 | 1253 | 4 | 60 | Y | 723 | 2 | Y | 343 |  |  | 29
Cu-6Ni-1Si-0.5Al | Cu-Ni-Si alloys | 92.25 | 0.5 | 0 | 0 | 0 | 0 | 0 | 0 | 0.1 | 0 | 0 | 0 | 0.15 | 0 | 0 | 0 | 0 | 6 | 0 | 0 | 0 | 1 | 0 | 0 | 0 | 0 | 0 | 1253 | 4 | 60 | Y | 773 | 0.16 | Y | 299 |  |  | 28
Cu-6Ni-1Si-0.5Al | Cu-Ni-Si alloys | 92.25 | 0.5 | 0 | 0 | 0 | 0 | 0 | 0 | 0.1 | 0 | 0 | 0 | 0.15 | 0 | 0 | 0 | 0 | 6 | 0 | 0 | 0 | 1 | 0 | 0 | 0 | 0 | 0 | 1253 | 4 | 60 | Y | 773 | 0.5 | Y | 287 |  |  | 28
Cu-6Ni-1Si-0.5Al | Cu-Ni-Si alloys | 92.25 | 0.5 | 0 | 0 | 0 | 0 | 0 | 0 | 0.1 | 0 | 0 | 0 | 0.15 | 0 | 0 | 0 | 0 | 6 | 0 | 0 | 0 | 1 | 0 | 0 | 0 | 0 | 0 | 1253 | 4 | 60 | Y | 773 | 1 | Y | 273 |  |  | 29
Cu-6Ni-1Si-0.5Al | Cu-Ni-Si alloys | 92.25 | 0.5 | 0 | 0 | 0 | 0 | 0 | 0 | 0.1 | 0 | 0 | 0 | 0.15 | 0 | 0 | 0 | 0 | 6 | 0 | 0 | 0 | 1 | 0 | 0 | 0 | 0 | 0 | 1253 | 4 | 60 | Y | 773 | 2 | Y | 259 |  |  | 30
Cu-6Ni-1Si-0.5Al | Cu-Ni-Si alloys | 92.25 | 0.5 | 0 | 0 | 0 | 0 | 0 | 0 | 0.1 | 0 | 0 | 0 | 0.15 | 0 | 0 | 0 | 0 | 6 | 0 | 0 | 0 | 1 | 0 | 0 | 0 | 0 | 0 | 1253 | 4 | 80 | Y | 673 | 0.17 | Y | 386 |  |  | 12
Cu-6Ni-1Si-0.5Al | Cu-Ni-Si alloys | 92.25 | 0.5 | 0 | 0 | 0 | 0 | 0 | 0 | 0.1 | 0 | 0 | 0 | 0.15 | 0 | 0 | 0 | 0 | 6 | 0 | 0 | 0 | 1 | 0 | 0 | 0 | 0 | 0 | 1253 | 4 | 80 | Y | 673 | 0.15 | Y | 370 |  |  | 13
Cu-6Ni-1Si-0.5Al | Cu-Ni-Si alloys | 92.25 | 0.5 | 0 | 0 | 0 | 0 | 0 | 0 | 0.1 | 0 | 0 | 0 | 0.15 | 0 | 0 | 0 | 0 | 6 | 0 | 0 | 0 | 1 | 0 | 0 | 0 | 0 | 0 | 1253 | 4 | 80 | Y | 673 | 1 | Y | 365 |  |  | 13
Cu-6Ni-1Si-0.5Al | Cu-Ni-Si alloys | 92.25 | 0.5 | 0 | 0 | 0 | 0 | 0 | 0 | 0.1 | 0 | 0 | 0 | 0.15 | 0 | 0 | 0 | 0 | 6 | 0 | 0 | 0 | 1 | 0 | 0 | 0 | 0 | 0 | 1253 | 4 | 80 | Y | 673 | 2 | Y | 363 |  |  | 14
Cu-6Ni-1Si-0.5Al | Cu-Ni-Si alloys | 92.25 | 0.5 | 0 | 0 | 0 | 0 | 0 | 0 | 0.1 | 0 | 0 | 0 | 0.15 | 0 | 0 | 0 | 0 | 6 | 0 | 0 | 0 | 1 | 0 | 0 | 0 | 0 | 0 | 1253 | 4 | 80 | Y | 723 | 0.17 | Y | 351 |  |  | 18
Cu-6Ni-1Si-0.5Al | Cu-Ni-Si alloys | 92.25 | 0.5 | 0 | 0 | 0 | 0 | 0 | 0 | 0.1 | 0 | 0 | 0 | 0.15 | 0 | 0 | 0 | 0 | 6 | 0 | 0 | 0 | 1 | 0 | 0 | 0 | 0 | 0 | 1253 | 4 | 80 | Y | 723 | 0.5 | Y | 345 |  |  | 18
Cu-6Ni-1Si-0.5Al | Cu-Ni-Si alloys | 92.25 | 0.5 | 0 | 0 | 0 | 0 | 0 | 0 | 0.1 | 0 | 0 | 0 | 0.15 | 0 | 0 | 0 | 0 | 6 | 0 | 0 | 0 | 1 | 0 | 0 | 0 | 0 | 0 | 1253 | 4 | 80 | Y | 723 | 1 | Y | 342 |  |  | 19
Cu-6Ni-1Si-0.5Al | Cu-Ni-Si alloys | 92.25 | 0.5 | 0 | 0 | 0 | 0 | 0 | 0 | 0.1 | 0 | 0 | 0 | 0.15 | 0 | 0 | 0 | 0 | 6 | 0 | 0 | 0 | 1 | 0 | 0 | 0 | 0 | 0 | 1253 | 4 | 80 | Y | 723 | 2 | Y | 325 |  |  | 20
Cu-6Ni-1Si-0.5Al | Cu-Ni-Si alloys | 92.25 | 0.5 | 0 | 0 | 0 | 0 | 0 | 0 | 0.1 | 0 | 0 | 0 | 0.15 | 0 | 0 | 0 | 0 | 6 | 0 | 0 | 0 | 1 | 0 | 0 | 0 | 0 | 0 | 1253 | 4 | 80 | Y | 773 | 0.17 | Y | 285 |  |  | 17
Cu-6Ni-1Si-0.5Al | Cu-Ni-Si alloys | 92.25 | 0.5 | 0 | 0 | 0 | 0 | 0 | 0 | 0.1 | 0 | 0 | 0 | 0.15 | 0 | 0 | 0 | 0 | 6 | 0 | 0 | 0 | 1 | 0 | 0 | 0 | 0 | 0 | 1253 | 4 | 80 | Y | 773 | 0.5 | Y | 267 |  |  | 17
Cu-6Ni-1Si-0.5Al | Cu-Ni-Si alloys | 92.25 | 0.5 | 0 | 0 | 0 | 0 | 0 | 0 | 0.1 | 0 | 0 | 0 | 0.15 | 0 | 0 | 0 | 0 | 6 | 0 | 0 | 0 | 1 | 0 | 0 | 0 | 0 | 0 | 1253 | 4 | 80 | Y | 773 | 1 | Y | 250 |  |  | 18
Cu-6Ni-1Si-0.5Al | Cu-Ni-Si alloys | 92.25 | 0.5 | 0 | 0 | 0 | 0 | 0 | 0 | 0.1 | 0 | 0 | 0 | 0.15 | 0 | 0 | 0 | 0 | 6 | 0 | 0 | 0 | 1 | 0 | 0 | 0 | 0 | 0 | 1253 | 4 | 80 | Y | 773 | 2 | Y | 219 |  |  | 18
Cu-6Ni-1Si-0.5Al | Cu-Ni-Si alloys | 92.25 | 0.5 | 0 | 0 | 0 | 0 | 0 | 0 | 0.1 | 0 | 0 | 0 | 0.15 | 0 | 0 | 0 | 0 | 6 | 0 | 0 | 0 | 1 | 0 | 0 | 0 | 0 | 0 | 1253 | 4 | 80 | Y | 673 | 0.17 | Y | 357 |  |  | 21
Cu-6Ni-1Si-0.5Al | Cu-Ni-Si alloys | 92.25 | 0.5 | 0 | 0 | 0 | 0 | 0 | 0 | 0.1 | 0 | 0 | 0 | 0.15 | 0 | 0 | 0 | 0 | 6 | 0 | 0 | 0 | 1 | 0 | 0 | 0 | 0 | 0 | 1253 | 4 | 80 | Y | 673 | 0.5 | Y | 359 |  |  | 23
Cu-6Ni-1Si-0.5Al | Cu-Ni-Si alloys | 92.25 | 0.5 | 0 | 0 | 0 | 0 | 0 | 0 | 0.1 | 0 | 0 | 0 | 0.15 | 0 | 0 | 0 | 0 | 6 | 0 | 0 | 0 | 1 | 0 | 0 | 0 | 0 | 0 | 1253 | 4 | 80 | Y | 673 | 1 | Y | 362 |  |  | 24
Cu-6Ni-1Si-0.5Al | Cu-Ni-Si alloys | 92.25 | 0.5 | 0 | 0 | 0 | 0 | 0 | 0 | 0.1 | 0 | 0 | 0 | 0.15 | 0 | 0 | 0 | 0 | 6 | 0 | 0 | 0 | 1 | 0 | 0 | 0 | 0 | 0 | 1253 | 4 | 80 | Y | 673 | 1.5 | Y | 363
Cu-6Ni-1Si-0.5Al | Cu-Ni-Si alloys | 92.25 | 0.5 | 0 | 0 | 0 | 0 | 0 | 0 | 0.1 | 0 | 0 | 0 | 0.15 | 0 | 0 | 0 | 0 | 6 | 0 | 0 | 0 | 1 | 0 | 0 | 0 | 0 | 0 | 1253 | 4 | 80 | Y | 673 | 2 | Y | 362 |  |  | 24
Cu-6Ni-1Si-0.5Al | Cu-Ni-Si alloys | 92.25 | 0.5 | 0 | 0 | 0 | 0 | 0 | 0 | 0.1 | 0 | 0 | 0 | 0.15 | 0 | 0 | 0 | 0 | 6 | 0 | 0 | 0 | 1 | 0 | 0 | 0 | 0 | 0 | 1253 | 4 | 80 | Y | 673 | 3 | Y | 353 |  |  | 25
Cu-6Ni-1Si-0.5Al | Cu-Ni-Si alloys | 92.25 | 0.5 | 0 | 0 | 0 | 0 | 0 | 0 | 0.1 | 0 | 0 | 0 | 0.15 | 0 | 0 | 0 | 0 | 6 | 0 | 0 | 0 | 1 | 0 | 0 | 0 | 0 | 0 | 1253 | 4 | 80 | Y | 723 | 0.17 | Y | 361 |  |  | 25
Cu-6Ni-1Si-0.5Al | Cu-Ni-Si alloys | 92.25 | 0.5 | 0 | 0 | 0 | 0 | 0 | 0 | 0.1 | 0 | 0 | 0 | 0.15 | 0 | 0 | 0 | 0 | 6 | 0 | 0 | 0 | 1 | 0 | 0 | 0 | 0 | 0 | 1253 | 4 | 80 | Y | 723 | 0.5 | Y | 373 |  |  | 27
Cu-6Ni-1Si-0.5Al | Cu-Ni-Si alloys | 92.25 | 0.5 | 0 | 0 | 0 | 0 | 0 | 0 | 0.1 | 0 | 0 | 0 | 0.15 | 0 | 0 | 0 | 0 | 6 | 0 | 0 | 0 | 1 | 0 | 0 | 0 | 0 | 0 | 1253 | 4 | 80 | Y | 723 | 1 | Y | 351 |  |  | 28
Cu-6Ni-1Si-0.5Al | Cu-Ni-Si alloys | 92.25 | 0.5 | 0 | 0 | 0 | 0 | 0 | 0 | 0.1 | 0 | 0 | 0 | 0.15 | 0 | 0 | 0 | 0 | 6 | 0 | 0 | 0 | 1 | 0 | 0 | 0 | 0 | 0 | 1253 | 4 | 80 | Y | 723 | 1.5 | Y | 343
Cu-6Ni-1Si-0.5Al | Cu-Ni-Si alloys | 92.25 | 0.5 | 0 | 0 | 0 | 0 | 0 | 0 | 0.1 | 0 | 0 | 0 | 0.15 | 0 | 0 | 0 | 0 | 6 | 0 | 0 | 0 | 1 | 0 | 0 | 0 | 0 | 0 | 1253 | 4 | 80 | Y | 723 | 2 | Y | 342 |  |  | 29
Cu-6Ni-1Si-0.5Al | Cu-Ni-Si alloys | 92.25 | 0.5 | 0 | 0 | 0 | 0 | 0 | 0 | 0.1 | 0 | 0 | 0 | 0.15 | 0 | 0 | 0 | 0 | 6 | 0 | 0 | 0 | 1 | 0 | 0 | 0 | 0 | 0 | 1253 | 4 | 80 | Y | 723 | 3 | Y | 311 |  |  | 29
Cu-6Ni-1Si-0.5Al | Cu-Ni-Si alloys | 92.25 | 0.5 | 0 | 0 | 0 | 0 | 0 | 0 | 0.1 | 0 | 0 | 0 | 0.15 | 0 | 0 | 0 | 0 | 6 | 0 | 0 | 0 | 1 | 0 | 0 | 0 | 0 | 0 | 1253 | 4 | 80 | Y | 773 | 0.17 | Y | 331 |  |  | 27
Cu-6Ni-1Si-0.5Al | Cu-Ni-Si alloys | 92.25 | 0.5 | 0 | 0 | 0 | 0 | 0 | 0 | 0.1 | 0 | 0 | 0 | 0.15 | 0 | 0 | 0 | 0 | 6 | 0 | 0 | 0 | 1 | 0 | 0 | 0 | 0 | 0 | 1253 | 4 | 80 | Y | 773 | 0.5 | Y | 304 |  |  | 29
Cu-6Ni-1Si-0.5Al | Cu-Ni-Si alloys | 92.25 | 0.5 | 0 | 0 | 0 | 0 | 0 | 0 | 0.1 | 0 | 0 | 0 | 0.15 | 0 | 0 | 0 | 0 | 6 | 0 | 0 | 0 | 1 | 0 | 0 | 0 | 0 | 0 | 1253 | 4 | 80 | Y | 773 | 1 | Y | 284 |  |  | 30
Cu-6Ni-1Si-0.5Al | Cu-Ni-Si alloys | 92.25 | 0.5 | 0 | 0 | 0 | 0 | 0 | 0 | 0.1 | 0 | 0 | 0 | 0.15 | 0 | 0 | 0 | 0 | 6 | 0 | 0 | 0 | 1 | 0 | 0 | 0 | 0 | 0 | 1253 | 4 | 80 | Y | 773 | 1.5 | Y | 266
Cu-6Ni-1Si-0.5Al | Cu-Ni-Si alloys | 92.25 | 0.5 | 0 | 0 | 0 | 0 | 0 | 0 | 0.1 | 0 | 0 | 0 | 0.15 | 0 | 0 | 0 | 0 | 6 | 0 | 0 | 0 | 1 | 0 | 0 | 0 | 0 | 0 | 1253 | 4 | 80 | Y | 773 | 2 | Y | 227 |  |  | 32
Cu-6Ni-1Si-0.5Al | Cu-Ni-Si alloys | 92.25 | 0.5 | 0 | 0 | 0 | 0 | 0 | 0 | 0.1 | 0 | 0 | 0 | 0.15 | 0 | 0 | 0 | 0 | 6 | 0 | 0 | 0 | 1 | 0 | 0 | 0 | 0 | 0 | 1253 | 4 | 80 | Y | 773 | 3 | Y | 192 |  |  | 32
Cu-6Ni-1Si-0.5Al | Cu-Ni-Si alloys | 92.25 | 0.5 | 0 | 0 | 0 | 0 | 0 | 0 | 0.1 | 0 | 0 | 0 | 0.15 | 0 | 0 | 0 | 0 | 6 | 0 | 0 | 0 | 1 | 0 | 0 | 0 | 0 | 0 | 1253 | 4 | 0 | N |  |  | N | 198 |  |  | 18
Cu-6Ni-1Si-0.5Al | Cu-Ni-Si alloys | 92.25 | 0.5 | 0 | 0 | 0 | 0 | 0 | 0 | 0.1 | 0 | 0 | 0 | 0.15 | 0 | 0 | 0 | 0 | 6 | 0 | 0 | 0 | 1 | 0 | 0 | 0 | 0 | 0 | 1253 | 4 | 0 | Y | 673 | 0.083 | N | 208 |  |  | 23
Cu-6Ni-1Si-0.5Al | Cu-Ni-Si alloys | 92.25 | 0.5 | 0 | 0 | 0 | 0 | 0 | 0 | 0.1 | 0 | 0 | 0 | 0.15 | 0 | 0 | 0 | 0 | 6 | 0 | 0 | 0 | 1 | 0 | 0 | 0 | 0 | 0 | 1253 | 4 | 0 | Y | 673 | 0.25 | N | 222 |  |  | 25
Cu-6Ni-1Si-0.5Al | Cu-Ni-Si alloys | 92.25 | 0.5 | 0 | 0 | 0 | 0 | 0 | 0 | 0.1 | 0 | 0 | 0 | 0.15 | 0 | 0 | 0 | 0 | 6 | 0 | 0 | 0 | 1 | 0 | 0 | 0 | 0 | 0 | 1253 | 4 | 0 | Y | 673 | 0.5 | N | 232 |  |  | 28
Cu-6Ni-1Si-0.5Al | Cu-Ni-Si alloys | 92.25 | 0.5 | 0 | 0 | 0 | 0 | 0 | 0 | 0.1 | 0 | 0 | 0 | 0.15 | 0 | 0 | 0 | 0 | 6 | 0 | 0 | 0 | 1 | 0 | 0 | 0 | 0 | 0 | 1253 | 4 | 0 | Y | 673 | 0.75 | N | 238 |  |  | 30
Cu-6Ni-1Si-0.5Al | Cu-Ni-Si alloys | 92.25 | 0.5 | 0 | 0 | 0 | 0 | 0 | 0 | 0.1 | 0 | 0 | 0 | 0.15 | 0 | 0 | 0 | 0 | 6 | 0 | 0 | 0 | 1 | 0 | 0 | 0 | 0 | 0 | 1253 | 4 | 0 | Y | 673 | 1 | N | 244 |  |  | 31
Cu-6Ni-1Si-0.5Al | Cu-Ni-Si alloys | 92.25 | 0.5 | 0 | 0 | 0 | 0 | 0 | 0 | 0.1 | 0 | 0 | 0 | 0.15 | 0 | 0 | 0 | 0 | 6 | 0 | 0 | 0 | 1 | 0 | 0 | 0 | 0 | 0 | 1253 | 4 | 0 | Y | 673 | 1.5 | N | 244 |  |  | 33
Cu-6Ni-1Si-0.5Al | Cu-Ni-Si alloys | 92.25 | 0.5 | 0 | 0 | 0 | 0 | 0 | 0 | 0.1 | 0 | 0 | 0 | 0.15 | 0 | 0 | 0 | 0 | 6 | 0 | 0 | 0 | 1 | 0 | 0 | 0 | 0 | 0 | 1253 | 4 | 0 | Y | 673 | 2 | N | 243 |  |  | 35
Cu-6Ni-1Si-0.5Al | Cu-Ni-Si alloys | 92.25 | 0.5 | 0 | 0 | 0 | 0 | 0 | 0 | 0.1 | 0 | 0 | 0 | 0.15 | 0 | 0 | 0 | 0 | 6 | 0 | 0 | 0 | 1 | 0 | 0 | 0 | 0 | 0 | 1253 | 4 | 0 | Y | 673 | 3 | N | 244 |  |  | 37
Cu-6Ni-1Si-0.5Al | Cu-Ni-Si alloys | 92.25 | 0.5 | 0 | 0 | 0 | 0 | 0 | 0 | 0.1 | 0 | 0 | 0 | 0.15 | 0 | 0 | 0 | 0 | 6 | 0 | 0 | 0 | 1 | 0 | 0 | 0 | 0 | 0 | 1253 | 4 | 0 | Y | 673 | 4 | N | 241 |  |  | 39
Cu-6Ni-1Si-0.5Al | Cu-Ni-Si alloys | 92.25 | 0.5 | 0 | 0 | 0 | 0 | 0 | 0 | 0.1 | 0 | 0 | 0 | 0.15 | 0 | 0 | 0 | 0 | 6 | 0 | 0 | 0 | 1 | 0 | 0 | 0 | 0 | 0 | 1253 | 4 | 0 | Y | 673 | 5 | N | 234 |  |  | 40
Cu-6Ni-1Si-0.5Al | Cu-Ni-Si alloys | 92.25 | 0.5 | 0 | 0 | 0 | 0 | 0 | 0 | 0.1 | 0 | 0 | 0 | 0.15 | 0 | 0 | 0 | 0 | 6 | 0 | 0 | 0 | 1 | 0 | 0 | 0 | 0 | 0 | 1253 | 4 | 0 | Y | 673 | 6 | N | 231 |  |  | 42
Cu-6Ni-1Si-0.5Al | Cu-Ni-Si alloys | 92.25 | 0.5 | 0 | 0 | 0 | 0 | 0 | 0 | 0.1 | 0 | 0 | 0 | 0.15 | 0 | 0 | 0 | 0 | 6 | 0 | 0 | 0 | 1 | 0 | 0 | 0 | 0 | 0 | 1253 | 4 | 0 | Y | 673 | 8 | N | 217 |  |  | 46
Cu-6Ni-1Si-0.5Al | Cu-Ni-Si alloys | 92.25 | 0.5 | 0 | 0 | 0 | 0 | 0 | 0 | 0.1 | 0 | 0 | 0 | 0.15 | 0 | 0 | 0 | 0 | 6 | 0 | 0 | 0 | 1 | 0 | 0 | 0 | 0 | 0 | 1253 | 4 | 0 | Y | 723 | 0.083 | N | 227 |  |  | 27
Cu-6Ni-1Si-0.5Al | Cu-Ni-Si alloys | 92.25 | 0.5 | 0 | 0 | 0 | 0 | 0 | 0 | 0.1 | 0 | 0 | 0 | 0.15 | 0 | 0 | 0 | 0 | 6 | 0 | 0 | 0 | 1 | 0 | 0 | 0 | 0 | 0 | 1253 | 4 | 0 | Y | 723 | 0.25 | N | 239 |  |  | 32
Cu-6Ni-1Si-0.5Al | Cu-Ni-Si alloys | 92.25 | 0.5 | 0 | 0 | 0 | 0 | 0 | 0 | 0.1 | 0 | 0 | 0 | 0.15 | 0 | 0 | 0 | 0 | 6 | 0 | 0 | 0 | 1 | 0 | 0 | 0 | 0 | 0 | 1253 | 4 | 0 | Y | 723 | 0.5 | N | 248 |  |  | 36
Cu-6Ni-1Si-0.5Al | Cu-Ni-Si alloys | 92.25 | 0.5 | 0 | 0 | 0 | 0 | 0 | 0 | 0.1 | 0 | 0 | 0 | 0.15 | 0 | 0 | 0 | 0 | 6 | 0 | 0 | 0 | 1 | 0 | 0 | 0 | 0 | 0 | 1253 | 4 | 0 | Y | 723 | 0.75 | N | 248 |  |  | 38
Cu-6Ni-1Si-0.5Al | Cu-Ni-Si alloys | 92.25 | 0.5 | 0 | 0 | 0 | 0 | 0 | 0 | 0.1 | 0 | 0 | 0 | 0.15 | 0 | 0 | 0 | 0 | 6 | 0 | 0 | 0 | 1 | 0 | 0 | 0 | 0 | 0 | 1253 | 4 | 0 | Y | 723 | 1 | N | 247 |  |  | 39
Cu-6Ni-1Si-0.5Al | Cu-Ni-Si alloys | 92.25 | 0.5 | 0 | 0 | 0 | 0 | 0 | 0 | 0.1 | 0 | 0 | 0 | 0.15 | 0 | 0 | 0 | 0 | 6 | 0 | 0 | 0 | 1 | 0 | 0 | 0 | 0 | 0 | 1253 | 4 | 0 | Y | 723 | 1.5 | N | 244 |  |  | 42
Cu-6Ni-1Si-0.5Al | Cu-Ni-Si alloys | 92.25 | 0.5 | 0 | 0 | 0 | 0 | 0 | 0 | 0.1 | 0 | 0 | 0 | 0.15 | 0 | 0 | 0 | 0 | 6 | 0 | 0 | 0 | 1 | 0 | 0 | 0 | 0 | 0 | 1253 | 4 | 0 | Y | 723 | 2 | N | 236 |  |  | 43
Cu-6Ni-1Si-0.5Al | Cu-Ni-Si alloys | 92.25 | 0.5 | 0 | 0 | 0 | 0 | 0 | 0 | 0.1 | 0 | 0 | 0 | 0.15 | 0 | 0 | 0 | 0 | 6 | 0 | 0 | 0 | 1 | 0 | 0 | 0 | 0 | 0 | 1253 | 4 | 0 | Y | 723 | 3 | N | 217 |  |  | 46
Cu-6Ni-1Si-0.5Al | Cu-Ni-Si alloys | 92.25 | 0.5 | 0 | 0 | 0 | 0 | 0 | 0 | 0.1 | 0 | 0 | 0 | 0.15 | 0 | 0 | 0 | 0 | 6 | 0 | 0 | 0 | 1 | 0 | 0 | 0 | 0 | 0 | 1253 | 4 | 0 | Y | 723 | 4 | N | 209 |  |  | 49
Cu-6Ni-1Si-0.5Al | Cu-Ni-Si alloys | 92.25 | 0.5 | 0 | 0 | 0 | 0 | 0 | 0 | 0.1 | 0 | 0 | 0 | 0.15 | 0 | 0 | 0 | 0 | 6 | 0 | 0 | 0 | 1 | 0 | 0 | 0 | 0 | 0 | 1253 | 4 | 0 | Y | 723 | 5 | N | 204 |  |  | 50
Cu-6Ni-1Si-0.5Al | Cu-Ni-Si alloys | 92.25 | 0.5 | 0 | 0 | 0 | 0 | 0 | 0 | 0.1 | 0 | 0 | 0 | 0.15 | 0 | 0 | 0 | 0 | 6 | 0 | 0 | 0 | 1 | 0 | 0 | 0 | 0 | 0 | 1253 | 4 | 0 | Y | 723 | 6 | N | 197 |  |  | 52
Cu-6Ni-1Si-0.5Al | Cu-Ni-Si alloys | 92.25 | 0.5 | 0 | 0 | 0 | 0 | 0 | 0 | 0.1 | 0 | 0 | 0 | 0.15 | 0 | 0 | 0 | 0 | 6 | 0 | 0 | 0 | 1 | 0 | 0 | 0 | 0 | 0 | 1253 | 4 | 0 | Y | 723 | 8 | N | 181 |  |  | 55
Cu-6Ni-1Si-0.5Al | Cu-Ni-Si alloys | 92.25 | 0.5 | 0 | 0 | 0 | 0 | 0 | 0 | 0.1 | 0 | 0 | 0 | 0.15 | 0 | 0 | 0 | 0 | 6 | 0 | 0 | 0 | 1 | 0 | 0 | 0 | 0 | 0 | 1253 | 4 | 0 | Y | 773 | 0.083 | N | 247 |  |  | 32
Cu-6Ni-1Si-0.5Al | Cu-Ni-Si alloys | 92.25 | 0.5 | 0 | 0 | 0 | 0 | 0 | 0 | 0.1 | 0 | 0 | 0 | 0.15 | 0 | 0 | 0 | 0 | 6 | 0 | 0 | 0 | 1 | 0 | 0 | 0 | 0 | 0 | 1253 | 4 | 0 | Y | 773 | 0.25 | N | 242 |  |  | 38
Cu-6Ni-1Si-0.5Al | Cu-Ni-Si alloys | 92.25 | 0.5 | 0 | 0 | 0 | 0 | 0 | 0 | 0.1 | 0 | 0 | 0 | 0.15 | 0 | 0 | 0 | 0 | 6 | 0 | 0 | 0 | 1 | 0 | 0 | 0 | 0 | 0 | 1253 | 4 | 0 | Y | 773 | 0.5 | N | 222 |  |  | 41
Cu-6Ni-1Si-0.5Al | Cu-Ni-Si alloys | 92.25 | 0.5 | 0 | 0 | 0 | 0 | 0 | 0 | 0.1 | 0 | 0 | 0 | 0.15 | 0 | 0 | 0 | 0 | 6 | 0 | 0 | 0 | 1 | 0 | 0 | 0 | 0 | 0 | 1253 | 4 | 0 | Y | 773 | 0.75 | N | 211 |  |  | 45
Cu-6Ni-1Si-0.5Al | Cu-Ni-Si alloys | 92.25 | 0.5 | 0 | 0 | 0 | 0 | 0 | 0 | 0.1 | 0 | 0 | 0 | 0.15 | 0 | 0 | 0 | 0 | 6 | 0 | 0 | 0 | 1 | 0 | 0 | 0 | 0 | 0 | 1253 | 4 | 0 | Y | 773 | 1 | N | 197 |  |  | 47
Cu-6Ni-1Si-0.5Al | Cu-Ni-Si alloys | 92.25 | 0.5 | 0 | 0 | 0 | 0 | 0 | 0 | 0.1 | 0 | 0 | 0 | 0.15 | 0 | 0 | 0 | 0 | 6 | 0 | 0 | 0 | 1 | 0 | 0 | 0 | 0 | 0 | 1253 | 4 | 0 | Y | 773 | 1.5 | N | 161 |  |  | 51
Cu-6Ni-1Si-0.5Al | Cu-Ni-Si alloys | 92.25 | 0.5 | 0 | 0 | 0 | 0 | 0 | 0 | 0.1 | 0 | 0 | 0 | 0.15 | 0 | 0 | 0 | 0 | 6 | 0 | 0 | 0 | 1 | 0 | 0 | 0 | 0 | 0 | 1253 | 4 | 0 | Y | 773 | 2 | N | 151 |  |  | 53
Cu-6Ni-1Si-0.5Al | Cu-Ni-Si alloys | 92.25 | 0.5 | 0 | 0 | 0 | 0 | 0 | 0 | 0.1 | 0 | 0 | 0 | 0.15 | 0 | 0 | 0 | 0 | 6 | 0 | 0 | 0 | 1 | 0 | 0 | 0 | 0 | 0 | 1253 | 4 | 0 | Y | 773 | 3 | N | 141 |  |  | 55
Cu-6Ni-1Si-0.5Al | Cu-Ni-Si alloys | 92.25 | 0.5 | 0 | 0 | 0 | 0 | 0 | 0 | 0.1 | 0 | 0 | 0 | 0.15 | 0 | 0 | 0 | 0 | 6 | 0 | 0 | 0 | 1 | 0 | 0 | 0 | 0 | 0 | 1253 | 4 | 0 | Y | 773 | 4 | N | 136 |  |  | 55
Cu-6Ni-1Si-0.5Al | Cu-Ni-Si alloys | 92.25 | 0.5 | 0 | 0 | 0 | 0 | 0 | 0 | 0.1 | 0 | 0 | 0 | 0.15 | 0 | 0 | 0 | 0 | 6 | 0 | 0 | 0 | 1 | 0 | 0 | 0 | 0 | 0 | 1253 | 4 | 0 | Y | 773 | 5 | N | 134 |  |  | 56
Cu-6Ni-1Si-0.5Al | Cu-Ni-Si alloys | 92.25 | 0.5 | 0 | 0 | 0 | 0 | 0 | 0 | 0.1 | 0 | 0 | 0 | 0.15 | 0 | 0 | 0 | 0 | 6 | 0 | 0 | 0 | 1 | 0 | 0 | 0 | 0 | 0 | 1253 | 4 | 0 | Y | 773 | 6 | N | 132 |  |  | 57
Cu-6Ni-1Si-0.5Al | Cu-Ni-Si alloys | 92.25 | 0.5 | 0 | 0 | 0 | 0 | 0 | 0 | 0.1 | 0 | 0 | 0 | 0.15 | 0 | 0 | 0 | 0 | 6 | 0 | 0 | 0 | 1 | 0 | 0 | 0 | 0 | 0 | 1253 | 4 | 0 | Y | 773 | 8 | N | 130 |  |  | 56
Cu-6Ni-1Si-0.5Al | Cu-Ni-Si alloys | 92.25 | 0.5 | 0 | 0 | 0 | 0 | 0 | 0 | 0.1 | 0 | 0 | 0 | 0.15 | 0 | 0 | 0 | 0 | 6 | 0 | 0 | 0 | 1 | 0 | 0 | 0 | 0 | 0 | 1253 | 4 | 50 | N |  |  | Y | 251 |  |  | 30
Cu-6Ni-1Si-0.5Al | Cu-Ni-Si alloys | 92.25 | 0.5 | 0 | 0 | 0 | 0 | 0 | 0 | 0.1 | 0 | 0 | 0 | 0.15 | 0 | 0 | 0 | 0 | 6 | 0 | 0 | 0 | 1 | 0 | 0 | 0 | 0 | 0 | 1253 | 4 | 50 | Y | 673 | 0.083 | Y | 255 |  |  | 33
Cu-6Ni-1Si-0.5Al | Cu-Ni-Si alloys | 92.25 | 0.5 | 0 | 0 | 0 | 0 | 0 | 0 | 0.1 | 0 | 0 | 0 | 0.15 | 0 | 0 | 0 | 0 | 6 | 0 | 0 | 0 | 1 | 0 | 0 | 0 | 0 | 0 | 1253 | 4 | 50 | Y | 673 | 0.25 | Y | 259 |  |  | 36
Cu-6Ni-1Si-0.5Al | Cu-Ni-Si alloys | 92.25 | 0.5 | 0 | 0 | 0 | 0 | 0 | 0 | 0.1 | 0 | 0 | 0 | 0.15 | 0 | 0 | 0 | 0 | 6 | 0 | 0 | 0 | 1 | 0 | 0 | 0 | 0 | 0 | 1253 | 4 | 50 | Y | 673 | 0.5 | Y | 253 |  |  | 39
Cu-6Ni-1Si-0.5Al | Cu-Ni-Si alloys | 92.25 | 0.5 | 0 | 0 | 0 | 0 | 0 | 0 | 0.1 | 0 | 0 | 0 | 0.15 | 0 | 0 | 0 | 0 | 6 | 0 | 0 | 0 | 1 | 0 | 0 | 0 | 0 | 0 | 1253 | 4 | 50 | Y | 673 | 0.75 | Y | 252 |  |  | 41
Cu-6Ni-1Si-0.5Al | Cu-Ni-Si alloys | 92.25 | 0.5 | 0 | 0 | 0 | 0 | 0 | 0 | 0.1 | 0 | 0 | 0 | 0.15 | 0 | 0 | 0 | 0 | 6 | 0 | 0 | 0 | 1 | 0 | 0 | 0 | 0 | 0 | 1253 | 4 | 50 | Y | 673 | 1 | Y | 243 |  |  | 42
Cu-6Ni-1Si-0.5Al | Cu-Ni-Si alloys | 92.25 | 0.5 | 0 | 0 | 0 | 0 | 0 | 0 | 0.1 | 0 | 0 | 0 | 0.15 | 0 | 0 | 0 | 0 | 6 | 0 | 0 | 0 | 1 | 0 | 0 | 0 | 0 | 0 | 1253 | 4 | 50 | Y | 673 | 1.5 | Y | 239 |  |  | 47
Cu-6Ni-1Si-0.5Al | Cu-Ni-Si alloys | 92.25 | 0.5 | 0 | 0 | 0 | 0 | 0 | 0 | 0.1 | 0 | 0 | 0 | 0.15 | 0 | 0 | 0 | 0 | 6 | 0 | 0 | 0 | 1 | 0 | 0 | 0 | 0 | 0 | 1253 | 4 | 50 | Y | 673 | 2 | Y | 234 |  |  | 49
Cu-6Ni-1Si-0.5Al | Cu-Ni-Si alloys | 92.25 | 0.5 | 0 | 0 | 0 | 0 | 0 | 0 | 0.1 | 0 | 0 | 0 | 0.15 | 0 | 0 | 0 | 0 | 6 | 0 | 0 | 0 | 1 | 0 | 0 | 0 | 0 | 0 | 1253 | 4 | 50 | Y | 673 | 3 | Y | 224 |  |  | 53
Cu-6Ni-1Si-0.5Al | Cu-Ni-Si alloys | 92.25 | 0.5 | 0 | 0 | 0 | 0 | 0 | 0 | 0.1 | 0 | 0 | 0 | 0.15 | 0 | 0 | 0 | 0 | 6 | 0 | 0 | 0 | 1 | 0 | 0 | 0 | 0 | 0 | 1253 | 4 | 50 | Y | 673 | 4 | Y | 211 |  |  | 55
Cu-6Ni-1Si-0.5Al | Cu-Ni-Si alloys | 92.25 | 0.5 | 0 | 0 | 0 | 0 | 0 | 0 | 0.1 | 0 | 0 | 0 | 0.15 | 0 | 0 | 0 | 0 | 6 | 0 | 0 | 0 | 1 | 0 | 0 | 0 | 0 | 0 | 1253 | 4 | 50 | Y | 673 | 5 | Y | 199 |  |  | 57
Cu-6Ni-1Si-0.5Al | Cu-Ni-Si alloys | 92.25 | 0.5 | 0 | 0 | 0 | 0 | 0 | 0 | 0.1 | 0 | 0 | 0 | 0.15 | 0 | 0 | 0 | 0 | 6 | 0 | 0 | 0 | 1 | 0 | 0 | 0 | 0 | 0 | 1253 | 4 | 50 | Y | 673 | 6 | Y | 198 |  |  | 59
Cu-6Ni-1Si-0.5Al | Cu-Ni-Si alloys | 92.25 | 0.5 | 0 | 0 | 0 | 0 | 0 | 0 | 0.1 | 0 | 0 | 0 | 0.15 | 0 | 0 | 0 | 0 | 6 | 0 | 0 | 0 | 1 | 0 | 0 | 0 | 0 | 0 | 1253 | 4 | 50 | Y | 673 | 8 | Y | 187 |  |  | 61
Cu-6Ni-1Si-0.5Al | Cu-Ni-Si alloys | 92.25 | 0.5 | 0 | 0 | 0 | 0 | 0 | 0 | 0.1 | 0 | 0 | 0 | 0.15 | 0 | 0 | 0 | 0 | 6 | 0 | 0 | 0 | 1 | 0 | 0 | 0 | 0 | 0 | 1253 | 4 | 50 | Y | 723 | 0.083 | Y | 244 |  |  | 36
Cu-6Ni-1Si-0.5Al | Cu-Ni-Si alloys | 92.25 | 0.5 | 0 | 0 | 0 | 0 | 0 | 0 | 0.1 | 0 | 0 | 0 | 0.15 | 0 | 0 | 0 | 0 | 6 | 0 | 0 | 0 | 1 | 0 | 0 | 0 | 0 | 0 | 1253 | 4 | 50 | Y | 723 | 0.25 | Y | 235 |  |  | 41
Cu-6Ni-1Si-0.5Al | Cu-Ni-Si alloys | 92.25 | 0.5 | 0 | 0 | 0 | 0 | 0 | 0 | 0.1 | 0 | 0 | 0 | 0.15 | 0 | 0 | 0 | 0 | 6 | 0 | 0 | 0 | 1 | 0 | 0 | 0 | 0 | 0 | 1253 | 4 | 50 | Y | 723 | 0.5 | Y | 229 |  |  | 46
Cu-6Ni-1Si-0.5Al | Cu-Ni-Si alloys | 92.25 | 0.5 | 0 | 0 | 0 | 0 | 0 | 0 | 0.1 | 0 | 0 | 0 | 0.15 | 0 | 0 | 0 | 0 | 6 | 0 | 0 | 0 | 1 | 0 | 0 | 0 | 0 | 0 | 1253 | 4 | 50 | Y | 723 | 0.75 | Y | 216 |  |  | 49
Cu-6Ni-1Si-0.5Al | Cu-Ni-Si alloys | 92.25 | 0.5 | 0 | 0 | 0 | 0 | 0 | 0 | 0.1 | 0 | 0 | 0 | 0.15 | 0 | 0 | 0 | 0 | 6 | 0 | 0 | 0 | 1 | 0 | 0 | 0 | 0 | 0 | 1253 | 4 | 50 | Y | 723 | 1 | Y | 215 |  |  | 50
Cu-6Ni-1Si-0.5Al | Cu-Ni-Si alloys | 92.25 | 0.5 | 0 | 0 | 0 | 0 | 0 | 0 | 0.1 | 0 | 0 | 0 | 0.15 | 0 | 0 | 0 | 0 | 6 | 0 | 0 | 0 | 1 | 0 | 0 | 0 | 0 | 0 | 1253 | 4 | 50 | Y | 723 | 1.5 | Y | 203 |  |  | 54
Cu-6Ni-1Si-0.5Al | Cu-Ni-Si alloys | 92.25 | 0.5 | 0 | 0 | 0 | 0 | 0 | 0 | 0.1 | 0 | 0 | 0 | 0.15 | 0 | 0 | 0 | 0 | 6 | 0 | 0 | 0 | 1 | 0 | 0 | 0 | 0 | 0 | 1253 | 4 | 50 | Y | 723 | 2 | Y | 195 |  |  | 56
Cu-6Ni-1Si-0.5Al | Cu-Ni-Si alloys | 92.25 | 0.5 | 0 | 0 | 0 | 0 | 0 | 0 | 0.1 | 0 | 0 | 0 | 0.15 | 0 | 0 | 0 | 0 | 6 | 0 | 0 | 0 | 1 | 0 | 0 | 0 | 0 | 0 | 1253 | 4 | 50 | Y | 723 | 3 | Y | 180 |  |  | 58
Cu-6Ni-1Si-0.5Al | Cu-Ni-Si alloys | 92.25 | 0.5 | 0 | 0 | 0 | 0 | 0 | 0 | 0.1 | 0 | 0 | 0 | 0.15 | 0 | 0 | 0 | 0 | 6 | 0 | 0 | 0 | 1 | 0 | 0 | 0 | 0 | 0 | 1253 | 4 | 50 | Y | 723 | 4 | Y | 167 |  |  | 59
Cu-6Ni-1Si-0.5Al | Cu-Ni-Si alloys | 92.25 | 0.5 | 0 | 0 | 0 | 0 | 0 | 0 | 0.1 | 0 | 0 | 0 | 0.15 | 0 | 0 | 0 | 0 | 6 | 0 | 0 | 0 | 1 | 0 | 0 | 0 | 0 | 0 | 1253 | 4 | 50 | Y | 723 | 5 | Y | 157 |  |  | 59
Cu-6Ni-1Si-0.5Al | Cu-Ni-Si alloys | 92.25 | 0.5 | 0 | 0 | 0 | 0 | 0 | 0 | 0.1 | 0 | 0 | 0 | 0.15 | 0 | 0 | 0 | 0 | 6 | 0 | 0 | 0 | 1 | 0 | 0 | 0 | 0 | 0 | 1253 | 4 | 50 | Y | 723 | 6 | Y | 151 |  |  | 60
Cu-6Ni-1Si-0.5Al | Cu-Ni-Si alloys | 92.25 | 0.5 | 0 | 0 | 0 | 0 | 0 | 0 | 0.1 | 0 | 0 | 0 | 0.15 | 0 | 0 | 0 | 0 | 6 | 0 | 0 | 0 | 1 | 0 | 0 | 0 | 0 | 0 | 1253 | 4 | 50 | Y | 723 | 8 | Y | 148 |  |  | 61
Cu-6Ni-1Si-0.5Al | Cu-Ni-Si alloys | 92.25 | 0.5 | 0 | 0 | 0 | 0 | 0 | 0 | 0.1 | 0 | 0 | 0 | 0.15 | 0 | 0 | 0 | 0 | 6 | 0 | 0 | 0 | 1 | 0 | 0 | 0 | 0 | 0 | 1253 | 4 | 50 | Y | 773 | 0.083 | Y | 216 |  |  | 43
Cu-6Ni-1Si-0.5Al | Cu-Ni-Si alloys | 92.25 | 0.5 | 0 | 0 | 0 | 0 | 0 | 0 | 0.1 | 0 | 0 | 0 | 0.15 | 0 | 0 | 0 | 0 | 6 | 0 | 0 | 0 | 1 | 0 | 0 | 0 | 0 | 0 | 1253 | 4 | 50 | Y | 773 | 0.25 | Y | 180 |  |  | 49
Cu-6Ni-1Si-0.5Al | Cu-Ni-Si alloys | 92.25 | 0.5 | 0 | 0 | 0 | 0 | 0 | 0 | 0.1 | 0 | 0 | 0 | 0.15 | 0 | 0 | 0 | 0 | 6 | 0 | 0 | 0 | 1 | 0 | 0 | 0 | 0 | 0 | 1253 | 4 | 50 | Y | 773 | 0.5 | Y | 162 |  |  | 52
Cu-6Ni-1Si-0.5Al | Cu-Ni-Si alloys | 92.25 | 0.5 | 0 | 0 | 0 | 0 | 0 | 0 | 0.1 | 0 | 0 | 0 | 0.15 | 0 | 0 | 0 | 0 | 6 | 0 | 0 | 0 | 1 | 0 | 0 | 0 | 0 | 0 | 1253 | 4 | 50 | Y | 773 | 0.75 | Y | 158 |  |  | 53
Cu-6Ni-1Si-0.5Al | Cu-Ni-Si alloys | 92.25 | 0.5 | 0 | 0 | 0 | 0 | 0 | 0 | 0.1 | 0 | 0 | 0 | 0.15 | 0 | 0 | 0 | 0 | 6 | 0 | 0 | 0 | 1 | 0 | 0 | 0 | 0 | 0 | 1253 | 4 | 50 | Y | 773 | 1 | Y | 154 |  |  | 54
Cu-6Ni-1Si-0.5Al | Cu-Ni-Si alloys | 92.25 | 0.5 | 0 | 0 | 0 | 0 | 0 | 0 | 0.1 | 0 | 0 | 0 | 0.15 | 0 | 0 | 0 | 0 | 6 | 0 | 0 | 0 | 1 | 0 | 0 | 0 | 0 | 0 | 1253 | 4 | 50 | Y | 773 | 1.5 | Y | 148 |  |  | 55
Cu-6Ni-1Si-0.5Al | Cu-Ni-Si alloys | 92.25 | 0.5 | 0 | 0 | 0 | 0 | 0 | 0 | 0.1 | 0 | 0 | 0 | 0.15 | 0 | 0 | 0 | 0 | 6 | 0 | 0 | 0 | 1 | 0 | 0 | 0 | 0 | 0 | 1253 | 4 | 50 | Y | 773 | 2 | Y | 149 |  |  | 55
Cu-6Ni-1Si-0.5Al | Cu-Ni-Si alloys | 92.25 | 0.5 | 0 | 0 | 0 | 0 | 0 | 0 | 0.1 | 0 | 0 | 0 | 0.15 | 0 | 0 | 0 | 0 | 6 | 0 | 0 | 0 | 1 | 0 | 0 | 0 | 0 | 0 | 1253 | 4 | 50 | Y | 773 | 3 | Y | 146 |  |  | 55
Cu-6Ni-1Si-0.5Al | Cu-Ni-Si alloys | 92.25 | 0.5 | 0 | 0 | 0 | 0 | 0 | 0 | 0.1 | 0 | 0 | 0 | 0.15 | 0 | 0 | 0 | 0 | 6 | 0 | 0 | 0 | 1 | 0 | 0 | 0 | 0 | 0 | 1253 | 4 | 50 | Y | 773 | 4 | Y | 144 |  |  | 56
Cu-6Ni-1Si-0.5Al | Cu-Ni-Si alloys | 92.25 | 0.5 | 0 | 0 | 0 | 0 | 0 | 0 | 0.1 | 0 | 0 | 0 | 0.15 | 0 | 0 | 0 | 0 | 6 | 0 | 0 | 0 | 1 | 0 | 0 | 0 | 0 | 0 | 1253 | 4 | 50 | Y | 773 | 5 | Y | 143 |  |  | 56
Cu-6Ni-1Si-0.5Al | Cu-Ni-Si alloys | 92.25 | 0.5 | 0 | 0 | 0 | 0 | 0 | 0 | 0.1 | 0 | 0 | 0 | 0.15 | 0 | 0 | 0 | 0 | 6 | 0 | 0 | 0 | 1 | 0 | 0 | 0 | 0 | 0 | 1253 | 4 | 50 | Y | 773 | 6 | Y | 141 |  |  | 56
Cu-6Ni-1Si-0.5Al | Cu-Ni-Si alloys | 92.25 | 0.5 | 0 | 0 | 0 | 0 | 0 | 0 | 0.1 | 0 | 0 | 0 | 0.15 | 0 | 0 | 0 | 0 | 6 | 0 | 0 | 0 | 1 | 0 | 0 | 0 | 0 | 0 | 1253 | 4 | 50 | Y | 773 | 8 | Y | 141 |  |  | 56
Cu-6Ni-1Si-0.5Al | Cu-Ni-Si alloys | 92.25 | 0.5 | 0 | 0 | 0 | 0 | 0 | 0 | 0.1 | 0 | 0 | 0 | 0.15 | 0 | 0 | 0 | 0 | 6 | 0 | 0 | 0 | 1 | 0 | 0 | 0 | 0 | 0 | 1253 | 4 | 50 | Y | 823 | 0.083 | Y | 191 |  |  | 42
Cu-6Ni-1Si-0.5Al | Cu-Ni-Si alloys | 92.25 | 0.5 | 0 | 0 | 0 | 0 | 0 | 0 | 0.1 | 0 | 0 | 0 | 0.15 | 0 | 0 | 0 | 0 | 6 | 0 | 0 | 0 | 1 | 0 | 0 | 0 | 0 | 0 | 1253 | 4 | 50 | Y | 823 | 0.25 | Y | 158 |  |  | 46
Cu-6Ni-1Si-0.5Al | Cu-Ni-Si alloys | 92.25 | 0.5 | 0 | 0 | 0 | 0 | 0 | 0 | 0.1 | 0 | 0 | 0 | 0.15 | 0 | 0 | 0 | 0 | 6 | 0 | 0 | 0 | 1 | 0 | 0 | 0 | 0 | 0 | 1253 | 4 | 50 | Y | 823 | 0.5 | Y | 145 |  |  | 48
Cu-6Ni-1Si-0.5Al | Cu-Ni-Si alloys | 92.25 | 0.5 | 0 | 0 | 0 | 0 | 0 | 0 | 0.1 | 0 | 0 | 0 | 0.15 | 0 | 0 | 0 | 0 | 6 | 0 | 0 | 0 | 1 | 0 | 0 | 0 | 0 | 0 | 1253 | 4 | 50 | Y | 823 | 0.75 | Y | 141 |  |  | 48
Cu-6Ni-1Si-0.5Al | Cu-Ni-Si alloys | 92.25 | 0.5 | 0 | 0 | 0 | 0 | 0 | 0 | 0.1 | 0 | 0 | 0 | 0.15 | 0 | 0 | 0 | 0 | 6 | 0 | 0 | 0 | 1 | 0 | 0 | 0 | 0 | 0 | 1253 | 4 | 50 | Y | 823 | 1 | Y | 140 |  |  | 48
Cu-6Ni-1Si-0.5Al | Cu-Ni-Si alloys | 92.25 | 0.5 | 0 | 0 | 0 | 0 | 0 | 0 | 0.1 | 0 | 0 | 0 | 0.15 | 0 | 0 | 0 | 0 | 6 | 0 | 0 | 0 | 1 | 0 | 0 | 0 | 0 | 0 | 1253 | 4 | 50 | Y | 823 | 1.5 | Y | 137 |  |  | 48
Cu-6Ni-1Si-0.5Al | Cu-Ni-Si alloys | 92.25 | 0.5 | 0 | 0 | 0 | 0 | 0 | 0 | 0.1 | 0 | 0 | 0 | 0.15 | 0 | 0 | 0 | 0 | 6 | 0 | 0 | 0 | 1 | 0 | 0 | 0 | 0 | 0 | 1253 | 4 | 50 | Y | 823 | 2 | Y | 136 |  |  | 49
Cu-6Ni-1Si-0.5Al | Cu-Ni-Si alloys | 92.25 | 0.5 | 0 | 0 | 0 | 0 | 0 | 0 | 0.1 | 0 | 0 | 0 | 0.15 | 0 | 0 | 0 | 0 | 6 | 0 | 0 | 0 | 1 | 0 | 0 | 0 | 0 | 0 | 1253 | 4 | 50 | Y | 823 | 3 | Y | 135 |  |  | 49
Cu-6Ni-1Si-0.5Al | Cu-Ni-Si alloys | 92.25 | 0.5 | 0 | 0 | 0 | 0 | 0 | 0 | 0.1 | 0 | 0 | 0 | 0.15 | 0 | 0 | 0 | 0 | 6 | 0 | 0 | 0 | 1 | 0 | 0 | 0 | 0 | 0 | 1253 | 4 | 50 | Y | 823 | 4 | Y | 133 |  |  | 49
Cu-6Ni-1Si-0.5Al | Cu-Ni-Si alloys | 92.25 | 0.5 | 0 | 0 | 0 | 0 | 0 | 0 | 0.1 | 0 | 0 | 0 | 0.15 | 0 | 0 | 0 | 0 | 6 | 0 | 0 | 0 | 1 | 0 | 0 | 0 | 0 | 0 | 1253 | 4 | 50 | Y | 823 | 5 | Y | 131 |  |  | 49
Cu-6Ni-1Si-0.5Al | Cu-Ni-Si alloys | 92.25 | 0.5 | 0 | 0 | 0 | 0 | 0 | 0 | 0.1 | 0 | 0 | 0 | 0.15 | 0 | 0 | 0 | 0 | 6 | 0 | 0 | 0 | 1 | 0 | 0 | 0 | 0 | 0 | 1253 | 4 | 50 | Y | 823 | 6 | Y | 130 |  |  | 50
Cu-6Ni-1Si-0.5Al | Cu-Ni-Si alloys | 92.25 | 0.5 | 0 | 0 | 0 | 0 | 0 | 0 | 0.1 | 0 | 0 | 0 | 0.15 | 0 | 0 | 0 | 0 | 6 | 0 | 0 | 0 | 1 | 0 | 0 | 0 | 0 | 0 | 1253 | 4 | 50 | Y | 823 | 8 | Y | 130 |  |  | 50
Cu-6Ni-1Si-0.5Al | Cu-Ni-Si alloys | 92.25 | 0.5 | 0 | 0 | 0 | 0 | 0 | 0 | 0.1 | 0 | 0 | 0 | 0.15 | 0 | 0 | 0 | 0 | 6 | 0 | 0 | 0 | 1 | 0 | 0 | 0 | 0 | 0 | 1253 | 4 | 50 | N |  |  | Y | 259 |  |  | 37
Cu-6Ni-1Si-0.5Al | Cu-Ni-Si alloys | 92.25 | 0.5 | 0 | 0 | 0 | 0 | 0 | 0 | 0.1 | 0 | 0 | 0 | 0.15 | 0 | 0 | 0 | 0 | 6 | 0 | 0 | 0 | 1 | 0 | 0 | 0 | 0 | 0 | 1253 | 4 | 50 | Y | 673 | 0.083 | Y | 254 |  |  | 41
Cu-6Ni-1Si-0.5Al | Cu-Ni-Si alloys | 92.25 | 0.5 | 0 | 0 | 0 | 0 | 0 | 0 | 0.1 | 0 | 0 | 0 | 0.15 | 0 | 0 | 0 | 0 | 6 | 0 | 0 | 0 | 1 | 0 | 0 | 0 | 0 | 0 | 1253 | 4 | 50 | Y | 673 | 0.25 | Y | 251 |  |  | 44
Cu-6Ni-1Si-0.5Al | Cu-Ni-Si alloys | 92.25 | 0.5 | 0 | 0 | 0 | 0 | 0 | 0 | 0.1 | 0 | 0 | 0 | 0.15 | 0 | 0 | 0 | 0 | 6 | 0 | 0 | 0 | 1 | 0 | 0 | 0 | 0 | 0 | 1253 | 4 | 50 | Y | 673 | 0.5 | Y | 245 |  |  | 47
Cu-6Ni-1Si-0.5Al | Cu-Ni-Si alloys | 92.25 | 0.5 | 0 | 0 | 0 | 0 | 0 | 0 | 0.1 | 0 | 0 | 0 | 0.15 | 0 | 0 | 0 | 0 | 6 | 0 | 0 | 0 | 1 | 0 | 0 | 0 | 0 | 0 | 1253 | 4 | 50 | Y | 673 | 0.75 | Y | 234 |  |  | 50
Cu-6Ni-1Si-0.5Al | Cu-Ni-Si alloys | 92.25 | 0.5 | 0 | 0 | 0 | 0 | 0 | 0 | 0.1 | 0 | 0 | 0 | 0.15 | 0 | 0 | 0 | 0 | 6 | 0 | 0 | 0 | 1 | 0 | 0 | 0 | 0 | 0 | 1253 | 4 | 50 | Y | 673 | 1 | Y | 228 |  |  | 51
Cu-6Ni-1Si-0.5Al | Cu-Ni-Si alloys | 92.25 | 0.5 | 0 | 0 | 0 | 0 | 0 | 0 | 0.1 | 0 | 0 | 0 | 0.15 | 0 | 0 | 0 | 0 | 6 | 0 | 0 | 0 | 1 | 0 | 0 | 0 | 0 | 0 | 1253 | 4 | 50 | Y | 673 | 1.5 | Y | 210 |  |  | 54
Cu-6Ni-1Si-0.5Al | Cu-Ni-Si alloys | 92.25 | 0.5 | 0 | 0 | 0 | 0 | 0 | 0 | 0.1 | 0 | 0 | 0 | 0.15 | 0 | 0 | 0 | 0 | 6 | 0 | 0 | 0 | 1 | 0 | 0 | 0 | 0 | 0 | 1253 | 4 | 50 | Y | 673 | 2 | Y | 200 |  |  | 57
Cu-6Ni-1Si-0.5Al | Cu-Ni-Si alloys | 92.25 | 0.5 | 0 | 0 | 0 | 0 | 0 | 0 | 0.1 | 0 | 0 | 0 | 0.15 | 0 | 0 | 0 | 0 | 6 | 0 | 0 | 0 | 1 | 0 | 0 | 0 | 0 | 0 | 1253 | 4 | 50 | Y | 673 | 3 | Y | 189 |  |  | 60
Cu-6Ni-1Si-0.5Al | Cu-Ni-Si alloys | 92.25 | 0.5 | 0 | 0 | 0 | 0 | 0 | 0 | 0.1 | 0 | 0 | 0 | 0.15 | 0 | 0 | 0 | 0 | 6 | 0 | 0 | 0 | 1 | 0 | 0 | 0 | 0 | 0 | 1253 | 4 | 50 | Y | 673 | 4 | Y | 183 |  |  | 61
Cu-6Ni-1Si-0.5Al | Cu-Ni-Si alloys | 92.25 | 0.5 | 0 | 0 | 0 | 0 | 0 | 0 | 0.1 | 0 | 0 | 0 | 0.15 | 0 | 0 | 0 | 0 | 6 | 0 | 0 | 0 | 1 | 0 | 0 | 0 | 0 | 0 | 1253 | 4 | 50 | Y | 673 | 5 | Y | 175 |  |  | 62
Cu-6Ni-1Si-0.5Al | Cu-Ni-Si alloys | 92.25 | 0.5 | 0 | 0 | 0 | 0 | 0 | 0 | 0.1 | 0 | 0 | 0 | 0.15 | 0 | 0 | 0 | 0 | 6 | 0 | 0 | 0 | 1 | 0 | 0 | 0 | 0 | 0 | 1253 | 4 | 50 | Y | 673 | 6 | Y | 168 |  |  | 62
Cu-6Ni-1Si-0.5Al | Cu-Ni-Si alloys | 92.25 | 0.5 | 0 | 0 | 0 | 0 | 0 | 0 | 0.1 | 0 | 0 | 0 | 0.15 | 0 | 0 | 0 | 0 | 6 | 0 | 0 | 0 | 1 | 0 | 0 | 0 | 0 | 0 | 1253 | 4 | 50 | Y | 673 | 8 | Y | 166 |  |  | 64
Cu-6Ni-1Si-0.5Al | Cu-Ni-Si alloys | 92.25 | 0.5 | 0 | 0 | 0 | 0 | 0 | 0 | 0.1 | 0 | 0 | 0 | 0.15 | 0 | 0 | 0 | 0 | 6 | 0 | 0 | 0 | 1 | 0 | 0 | 0 | 0 | 0 | 1253 | 4 | 50 | Y | 723 | 0.083 | Y | 240 |  |  | 43
Cu-6Ni-1Si-0.5Al | Cu-Ni-Si alloys | 92.25 | 0.5 | 0 | 0 | 0 | 0 | 0 | 0 | 0.1 | 0 | 0 | 0 | 0.15 | 0 | 0 | 0 | 0 | 6 | 0 | 0 | 0 | 1 | 0 | 0 | 0 | 0 | 0 | 1253 | 4 | 50 | Y | 723 | 0.25 | Y | 218 |  |  | 48
Cu-6Ni-1Si-0.5Al | Cu-Ni-Si alloys | 92.25 | 0.5 | 0 | 0 | 0 | 0 | 0 | 0 | 0.1 | 0 | 0 | 0 | 0.15 | 0 | 0 | 0 | 0 | 6 | 0 | 0 | 0 | 1 | 0 | 0 | 0 | 0 | 0 | 1253 | 4 | 50 | Y | 723 | 0.5 | Y | 196 |  |  | 52
Cu-6Ni-1Si-0.5Al | Cu-Ni-Si alloys | 92.25 | 0.5 | 0 | 0 | 0 | 0 | 0 | 0 | 0.1 | 0 | 0 | 0 | 0.15 | 0 | 0 | 0 | 0 | 6 | 0 | 0 | 0 | 1 | 0 | 0 | 0 | 0 | 0 | 1253 | 4 | 50 | Y | 723 | 0.75 | Y | 188 |  |  | 55
Cu-6Ni-1Si-0.5Al | Cu-Ni-Si alloys | 92.25 | 0.5 | 0 | 0 | 0 | 0 | 0 | 0 | 0.1 | 0 | 0 | 0 | 0.15 | 0 | 0 | 0 | 0 | 6 | 0 | 0 | 0 | 1 | 0 | 0 | 0 | 0 | 0 | 1253 | 4 | 50 | Y | 723 | 1 | Y | 182 |  |  | 56
Cu-6Ni-1Si-0.5Al | Cu-Ni-Si alloys | 92.25 | 0.5 | 0 | 0 | 0 | 0 | 0 | 0 | 0.1 | 0 | 0 | 0 | 0.15 | 0 | 0 | 0 | 0 | 6 | 0 | 0 | 0 | 1 | 0 | 0 | 0 | 0 | 0 | 1253 | 4 | 50 | Y | 723 | 1.5 | Y | 173 |  |  | 58
Cu-6Ni-1Si-0.5Al | Cu-Ni-Si alloys | 92.25 | 0.5 | 0 | 0 | 0 | 0 | 0 | 0 | 0.1 | 0 | 0 | 0 | 0.15 | 0 | 0 | 0 | 0 | 6 | 0 | 0 | 0 | 1 | 0 | 0 | 0 | 0 | 0 | 1253 | 4 | 50 | Y | 723 | 2 | Y | 169 |  |  | 59
Cu-6Ni-1Si-0.5Al | Cu-Ni-Si alloys | 92.25 | 0.5 | 0 | 0 | 0 | 0 | 0 | 0 | 0.1 | 0 | 0 | 0 | 0.15 | 0 | 0 | 0 | 0 | 6 | 0 | 0 | 0 | 1 | 0 | 0 | 0 | 0 | 0 | 1253 | 4 | 50 | Y | 723 | 3 | Y | 160 |  |  | 60
Cu-6Ni-1Si-0.5Al | Cu-Ni-Si alloys | 92.25 | 0.5 | 0 | 0 | 0 | 0 | 0 | 0 | 0.1 | 0 | 0 | 0 | 0.15 | 0 | 0 | 0 | 0 | 6 | 0 | 0 | 0 | 1 | 0 | 0 | 0 | 0 | 0 | 1253 | 4 | 50 | Y | 723 | 4 | Y | 156 |  |  | 61
Cu-6Ni-1Si-0.5Al | Cu-Ni-Si alloys | 92.25 | 0.5 | 0 | 0 | 0 | 0 | 0 | 0 | 0.1 | 0 | 0 | 0 | 0.15 | 0 | 0 | 0 | 0 | 6 | 0 | 0 | 0 | 1 | 0 | 0 | 0 | 0 | 0 | 1253 | 4 | 50 | Y | 723 | 5 | Y | 153 |  |  | 60
Cu-6Ni-1Si-0.5Al | Cu-Ni-Si alloys | 92.25 | 0.5 | 0 | 0 | 0 | 0 | 0 | 0 | 0.1 | 0 | 0 | 0 | 0.15 | 0 | 0 | 0 | 0 | 6 | 0 | 0 | 0 | 1 | 0 | 0 | 0 | 0 | 0 | 1253 | 4 | 50 | Y | 723 | 6 | Y | 150 |  |  | 61
Cu-6Ni-1Si-0.5Al | Cu-Ni-Si alloys | 92.25 | 0.5 | 0 | 0 | 0 | 0 | 0 | 0 | 0.1 | 0 | 0 | 0 | 0.15 | 0 | 0 | 0 | 0 | 6 | 0 | 0 | 0 | 1 | 0 | 0 | 0 | 0 | 0 | 1253 | 4 | 50 | Y | 723 | 8 | Y | 148 |  |  | 62
Cu-6Ni-1Si-0.5Al | Cu-Ni-Si alloys | 92.25 | 0.5 | 0 | 0 | 0 | 0 | 0 | 0 | 0.1 | 0 | 0 | 0 | 0.15 | 0 | 0 | 0 | 0 | 6 | 0 | 0 | 0 | 1 | 0 | 0 | 0 | 0 | 0 | 1253 | 4 | 50 | Y | 773 | 0.083 | Y | 205 |  |  | 46
Cu-6Ni-1Si-0.5Al | Cu-Ni-Si alloys | 92.25 | 0.5 | 0 | 0 | 0 | 0 | 0 | 0 | 0.1 | 0 | 0 | 0 | 0.15 | 0 | 0 | 0 | 0 | 6 | 0 | 0 | 0 | 1 | 0 | 0 | 0 | 0 | 0 | 1253 | 4 | 50 | Y | 773 | 0.25 | Y | 180 |  |  | 52
Cu-6Ni-1Si-0.5Al | Cu-Ni-Si alloys | 92.25 | 0.5 | 0 | 0 | 0 | 0 | 0 | 0 | 0.1 | 0 | 0 | 0 | 0.15 | 0 | 0 | 0 | 0 | 6 | 0 | 0 | 0 | 1 | 0 | 0 | 0 | 0 | 0 | 1253 | 4 | 50 | Y | 773 | 0.5 | Y | 161 |  |  | 53
Cu-6Ni-1Si-0.5Al | Cu-Ni-Si alloys | 92.25 | 0.5 | 0 | 0 | 0 | 0 | 0 | 0 | 0.1 | 0 | 0 | 0 | 0.15 | 0 | 0 | 0 | 0 | 6 | 0 | 0 | 0 | 1 | 0 | 0 | 0 | 0 | 0 | 1253 | 4 | 50 | Y | 773 | 0.75 | Y | 155 |  |  | 54
Cu-6Ni-1Si-0.5Al | Cu-Ni-Si alloys | 92.25 | 0.5 | 0 | 0 | 0 | 0 | 0 | 0 | 0.1 | 0 | 0 | 0 | 0.15 | 0 | 0 | 0 | 0 | 6 | 0 | 0 | 0 | 1 | 0 | 0 | 0 | 0 | 0 | 1253 | 4 | 50 | Y | 773 | 1 | Y | 150 |  |  | 54
Cu-6Ni-1Si-0.5Al | Cu-Ni-Si alloys | 92.25 | 0.5 | 0 | 0 | 0 | 0 | 0 | 0 | 0.1 | 0 | 0 | 0 | 0.15 | 0 | 0 | 0 | 0 | 6 | 0 | 0 | 0 | 1 | 0 | 0 | 0 | 0 | 0 | 1253 | 4 | 50 | Y | 773 | 1.5 | Y | 147 |  |  | 56
Cu-6Ni-1Si-0.5Al | Cu-Ni-Si alloys | 92.25 | 0.5 | 0 | 0 | 0 | 0 | 0 | 0 | 0.1 | 0 | 0 | 0 | 0.15 | 0 | 0 | 0 | 0 | 6 | 0 | 0 | 0 | 1 | 0 | 0 | 0 | 0 | 0 | 1253 | 4 | 50 | Y | 773 | 2 | Y | 145 |  |  | 56
Cu-6Ni-1Si-0.5Al | Cu-Ni-Si alloys | 92.25 | 0.5 | 0 | 0 | 0 | 0 | 0 | 0 | 0.1 | 0 | 0 | 0 | 0.15 | 0 | 0 | 0 | 0 | 6 | 0 | 0 | 0 | 1 | 0 | 0 | 0 | 0 | 0 | 1253 | 4 | 50 | Y | 773 | 3 | Y | 144 |  |  | 56
Cu-6Ni-1Si-0.5Al | Cu-Ni-Si alloys | 92.25 | 0.5 | 0 | 0 | 0 | 0 | 0 | 0 | 0.1 | 0 | 0 | 0 | 0.15 | 0 | 0 | 0 | 0 | 6 | 0 | 0 | 0 | 1 | 0 | 0 | 0 | 0 | 0 | 1253 | 4 | 50 | Y | 773 | 4 | Y | 141 |  |  | 56
Cu-6Ni-1Si-0.5Al | Cu-Ni-Si alloys | 92.25 | 0.5 | 0 | 0 | 0 | 0 | 0 | 0 | 0.1 | 0 | 0 | 0 | 0.15 | 0 | 0 | 0 | 0 | 6 | 0 | 0 | 0 | 1 | 0 | 0 | 0 | 0 | 0 | 1253 | 4 | 50 | Y | 773 | 5 | Y | 140 |  |  | 57
Cu-6Ni-1Si-0.5Al | Cu-Ni-Si alloys | 92.25 | 0.5 | 0 | 0 | 0 | 0 | 0 | 0 | 0.1 | 0 | 0 | 0 | 0.15 | 0 | 0 | 0 | 0 | 6 | 0 | 0 | 0 | 1 | 0 | 0 | 0 | 0 | 0 | 1253 | 4 | 50 | Y | 773 | 6 | Y | 141 |  |  | 56
Cu-6Ni-1Si-0.5Al | Cu-Ni-Si alloys | 92.25 | 0.5 | 0 | 0 | 0 | 0 | 0 | 0 | 0.1 | 0 | 0 | 0 | 0.15 | 0 | 0 | 0 | 0 | 6 | 0 | 0 | 0 | 1 | 0 | 0 | 0 | 0 | 0 | 1253 | 4 | 50 | Y | 773 | 8 | Y | 140 |  |  | 57
Cu-6Ni-1Si-0.5Al | Cu-Ni-Si alloys | 92.25 | 0.5 | 0 | 0 | 0 | 0 | 0 | 0 | 0.1 | 0 | 0 | 0 | 0.15 | 0 | 0 | 0 | 0 | 6 | 0 | 0 | 0 | 1 | 0 | 0 | 0 | 0 | 0 | 1253 | 4 | 50 | Y | 823 | 0.083 | Y | 169 |  |  | 44
Cu-6Ni-1Si-0.5Al | Cu-Ni-Si alloys | 92.25 | 0.5 | 0 | 0 | 0 | 0 | 0 | 0 | 0.1 | 0 | 0 | 0 | 0.15 | 0 | 0 | 0 | 0 | 6 | 0 | 0 | 0 | 1 | 0 | 0 | 0 | 0 | 0 | 1253 | 4 | 50 | Y | 823 | 0.25 | Y | 151 |  |  | 47
Cu-6Ni-1Si-0.5Al | Cu-Ni-Si alloys | 92.25 | 0.5 | 0 | 0 | 0 | 0 | 0 | 0 | 0.1 | 0 | 0 | 0 | 0.15 | 0 | 0 | 0 | 0 | 6 | 0 | 0 | 0 | 1 | 0 | 0 | 0 | 0 | 0 | 1253 | 4 | 50 | Y | 823 | 0.5 | Y | 144 |  |  | 48
Cu-6Ni-1Si-0.5Al | Cu-Ni-Si alloys | 92.25 | 0.5 | 0 | 0 | 0 | 0 | 0 | 0 | 0.1 | 0 | 0 | 0 | 0.15 | 0 | 0 | 0 | 0 | 6 | 0 | 0 | 0 | 1 | 0 | 0 | 0 | 0 | 0 | 1253 | 4 | 50 | Y | 823 | 0.75 | Y | 143 |  |  | 48
Cu-6Ni-1Si-0.5Al | Cu-Ni-Si alloys | 92.25 | 0.5 | 0 | 0 | 0 | 0 | 0 | 0 | 0.1 | 0 | 0 | 0 | 0.15 | 0 | 0 | 0 | 0 | 6 | 0 | 0 | 0 | 1 | 0 | 0 | 0 | 0 | 0 | 1253 | 4 | 50 | Y | 823 | 1 | Y | 140 |  |  | 49
Cu-6Ni-1Si-0.5Al | Cu-Ni-Si alloys | 92.25 | 0.5 | 0 | 0 | 0 | 0 | 0 | 0 | 0.1 | 0 | 0 | 0 | 0.15 | 0 | 0 | 0 | 0 | 6 | 0 | 0 | 0 | 1 | 0 | 0 | 0 | 0 | 0 | 1253 | 4 | 50 | Y | 823 | 1.5 | Y | 139 |  |  | 49
Cu-6Ni-1Si-0.5Al | Cu-Ni-Si alloys | 92.25 | 0.5 | 0 | 0 | 0 | 0 | 0 | 0 | 0.1 | 0 | 0 | 0 | 0.15 | 0 | 0 | 0 | 0 | 6 | 0 | 0 | 0 | 1 | 0 | 0 | 0 | 0 | 0 | 1253 | 4 | 50 | Y | 823 | 2 | Y | 137 |  |  | 49
Cu-6Ni-1Si-0.5Al | Cu-Ni-Si alloys | 92.25 | 0.5 | 0 | 0 | 0 | 0 | 0 | 0 | 0.1 | 0 | 0 | 0 | 0.15 | 0 | 0 | 0 | 0 | 6 | 0 | 0 | 0 | 1 | 0 | 0 | 0 | 0 | 0 | 1253 | 4 | 50 | Y | 823 | 3 | Y | 136 |  |  | 50
Cu-6Ni-1Si-0.5Al | Cu-Ni-Si alloys | 92.25 | 0.5 | 0 | 0 | 0 | 0 | 0 | 0 | 0.1 | 0 | 0 | 0 | 0.15 | 0 | 0 | 0 | 0 | 6 | 0 | 0 | 0 | 1 | 0 | 0 | 0 | 0 | 0 | 1253 | 4 | 50 | Y | 823 | 4 | Y | 132 |  |  | 50
Cu-6Ni-1Si-0.5Al | Cu-Ni-Si alloys | 92.25 | 0.5 | 0 | 0 | 0 | 0 | 0 | 0 | 0.1 | 0 | 0 | 0 | 0.15 | 0 | 0 | 0 | 0 | 6 | 0 | 0 | 0 | 1 | 0 | 0 | 0 | 0 | 0 | 1253 | 4 | 50 | Y | 823 | 5 | Y | 132 |  |  | 50
Cu-6Ni-1Si-0.5Al | Cu-Ni-Si alloys | 92.25 | 0.5 | 0 | 0 | 0 | 0 | 0 | 0 | 0.1 | 0 | 0 | 0 | 0.15 | 0 | 0 | 0 | 0 | 6 | 0 | 0 | 0 | 1 | 0 | 0 | 0 | 0 | 0 | 1253 | 4 | 50 | Y | 823 | 6 | Y | 131 |  |  | 51
Cu-6Ni-1Si-0.5Al | Cu-Ni-Si alloys | 92.25 | 0.5 | 0 | 0 | 0 | 0 | 0 | 0 | 0.1 | 0 | 0 | 0 | 0.15 | 0 | 0 | 0 | 0 | 6 | 0 | 0 | 0 | 1 | 0 | 0 | 0 | 0 | 0 | 1253 | 4 | 50 | Y | 823 | 8 | Y | 127 |  |  | 51
Cu-6Ni-1Si-0.5Al | Cu-Ni-Si alloys | 92.25 | 0.5 | 0 | 0 | 0 | 0 | 0 | 0 | 0.1 | 0 | 0 | 0 | 0.15 | 0 | 0 | 0 | 0 | 6 | 0 | 0 | 0 | 1 | 0 | 0 | 0 | 0 | 0 | 1253 | 4 | 50 | N |  |  | Y | 232 |  |  | 44
Cu-6Ni-1Si-0.5Al | Cu-Ni-Si alloys | 92.25 | 0.5 | 0 | 0 | 0 | 0 | 0 | 0 | 0.1 | 0 | 0 | 0 | 0.15 | 0 | 0 | 0 | 0 | 6 | 0 | 0 | 0 | 1 | 0 | 0 | 0 | 0 | 0 | 1253 | 4 | 50 | Y | 673 | 0.083 | Y | 226 |  |  | 47
Cu-6Ni-1Si-0.5Al | Cu-Ni-Si alloys | 92.25 | 0.5 | 0 | 0 | 0 | 0 | 0 | 0 | 0.1 | 0 | 0 | 0 | 0.15 | 0 | 0 | 0 | 0 | 6 | 0 | 0 | 0 | 1 | 0 | 0 | 0 | 0 | 0 | 1253 | 4 | 50 | Y | 673 | 0.25 | Y | 225 |  |  | 48
Cu-6Ni-1Si-0.5Al | Cu-Ni-Si alloys | 92.25 | 0.5 | 0 | 0 | 0 | 0 | 0 | 0 | 0.1 | 0 | 0 | 0 | 0.15 | 0 | 0 | 0 | 0 | 6 | 0 | 0 | 0 | 1 | 0 | 0 | 0 | 0 | 0 | 1253 | 4 | 50 | Y | 673 | 0.5 | Y | 220 |  |  | 50
Cu-6Ni-1Si-0.5Al | Cu-Ni-Si alloys | 92.25 | 0.5 | 0 | 0 | 0 | 0 | 0 | 0 | 0.1 | 0 | 0 | 0 | 0.15 | 0 | 0 | 0 | 0 | 6 | 0 | 0 | 0 | 1 | 0 | 0 | 0 | 0 | 0 | 1253 | 4 | 50 | Y | 673 | 0.75 | Y | 218 |  |  | 50
Cu-6Ni-1Si-0.5Al | Cu-Ni-Si alloys | 92.25 | 0.5 | 0 | 0 | 0 | 0 | 0 | 0 | 0.1 | 0 | 0 | 0 | 0.15 | 0 | 0 | 0 | 0 | 6 | 0 | 0 | 0 | 1 | 0 | 0 | 0 | 0 | 0 | 1253 | 4 | 50 | Y | 673 | 1 | Y | 218 |  |  | 52
Cu-6Ni-1Si-0.5Al | Cu-Ni-Si alloys | 92.25 | 0.5 | 0 | 0 | 0 | 0 | 0 | 0 | 0.1 | 0 | 0 | 0 | 0.15 | 0 | 0 | 0 | 0 | 6 | 0 | 0 | 0 | 1 | 0 | 0 | 0 | 0 | 0 | 1253 | 4 | 50 | Y | 673 | 1.5 | Y | 214 |  |  | 54
Cu-6Ni-1Si-0.5Al | Cu-Ni-Si alloys | 92.25 | 0.5 | 0 | 0 | 0 | 0 | 0 | 0 | 0.1 | 0 | 0 | 0 | 0.15 | 0 | 0 | 0 | 0 | 6 | 0 | 0 | 0 | 1 | 0 | 0 | 0 | 0 | 0 | 1253 | 4 | 50 | Y | 673 | 2 | Y | 214 |  |  | 55
Cu-6Ni-1Si-0.5Al | Cu-Ni-Si alloys | 92.25 | 0.5 | 0 | 0 | 0 | 0 | 0 | 0 | 0.1 | 0 | 0 | 0 | 0.15 | 0 | 0 | 0 | 0 | 6 | 0 | 0 | 0 | 1 | 0 | 0 | 0 | 0 | 0 | 1253 | 4 | 50 | Y | 673 | 3 | Y | 211 |  |  | 57
Cu-6Ni-1Si-0.5Al | Cu-Ni-Si alloys | 92.25 | 0.5 | 0 | 0 | 0 | 0 | 0 | 0 | 0.1 | 0 | 0 | 0 | 0.15 | 0 | 0 | 0 | 0 | 6 | 0 | 0 | 0 | 1 | 0 | 0 | 0 | 0 | 0 | 1253 | 4 | 50 | Y | 673 | 4 | Y | 206 |  |  | 58
Cu-6Ni-1Si-0.5Al | Cu-Ni-Si alloys | 92.25 | 0.5 | 0 | 0 | 0 | 0 | 0 | 0 | 0.1 | 0 | 0 | 0 | 0.15 | 0 | 0 | 0 | 0 | 6 | 0 | 0 | 0 | 1 | 0 | 0 | 0 | 0 | 0 | 1253 | 4 | 50 | Y | 673 | 5 | Y | 202 |  |  | 59
Cu-6Ni-1Si-0.5Al | Cu-Ni-Si alloys | 92.25 | 0.5 | 0 | 0 | 0 | 0 | 0 | 0 | 0.1 | 0 | 0 | 0 | 0.15 | 0 | 0 | 0 | 0 | 6 | 0 | 0 | 0 | 1 | 0 | 0 | 0 | 0 | 0 | 1253 | 4 | 50 | Y | 673 | 6 | Y | 195 |  |  | 61
Cu-6Ni-1Si-0.5Al | Cu-Ni-Si alloys | 92.25 | 0.5 | 0 | 0 | 0 | 0 | 0 | 0 | 0.1 | 0 | 0 | 0 | 0.15 | 0 | 0 | 0 | 0 | 6 | 0 | 0 | 0 | 1 | 0 | 0 | 0 | 0 | 0 | 1253 | 4 | 50 | Y | 673 | 8 | Y | 184 |  |  | 63
Cu-6Ni-1Si-0.5Al | Cu-Ni-Si alloys | 92.25 | 0.5 | 0 | 0 | 0 | 0 | 0 | 0 | 0.1 | 0 | 0 | 0 | 0.15 | 0 | 0 | 0 | 0 | 6 | 0 | 0 | 0 | 1 | 0 | 0 | 0 | 0 | 0 | 1253 | 4 | 50 | Y | 723 | 0.083 | Y | 220 |  |  | 49
Cu-6Ni-1Si-0.5Al | Cu-Ni-Si alloys | 92.25 | 0.5 | 0 | 0 | 0 | 0 | 0 | 0 | 0.1 | 0 | 0 | 0 | 0.15 | 0 | 0 | 0 | 0 | 6 | 0 | 0 | 0 | 1 | 0 | 0 | 0 | 0 | 0 | 1253 | 4 | 50 | Y | 723 | 0.25 | Y | 210 |  |  | 51
Cu-6Ni-1Si-0.5Al | Cu-Ni-Si alloys | 92.25 | 0.5 | 0 | 0 | 0 | 0 | 0 | 0 | 0.1 | 0 | 0 | 0 | 0.15 | 0 | 0 | 0 | 0 | 6 | 0 | 0 | 0 | 1 | 0 | 0 | 0 | 0 | 0 | 1253 | 4 | 50 | Y | 723 | 0.5 | Y | 201 |  |  | 52
Cu-6Ni-1Si-0.5Al | Cu-Ni-Si alloys | 92.25 | 0.5 | 0 | 0 | 0 | 0 | 0 | 0 | 0.1 | 0 | 0 | 0 | 0.15 | 0 | 0 | 0 | 0 | 6 | 0 | 0 | 0 | 1 | 0 | 0 | 0 | 0 | 0 | 1253 | 4 | 50 | Y | 723 | 0.75 | Y | 200 |  |  | 54
Cu-6Ni-1Si-0.5Al | Cu-Ni-Si alloys | 92.25 | 0.5 | 0 | 0 | 0 | 0 | 0 | 0 | 0.1 | 0 | 0 | 0 | 0.15 | 0 | 0 | 0 | 0 | 6 | 0 | 0 | 0 | 1 | 0 | 0 | 0 | 0 | 0 | 1253 | 4 | 50 | Y | 723 | 1 | Y | 196 |  |  | 55
Cu-6Ni-1Si-0.5Al | Cu-Ni-Si alloys | 92.25 | 0.5 | 0 | 0 | 0 | 0 | 0 | 0 | 0.1 | 0 | 0 | 0 | 0.15 | 0 | 0 | 0 | 0 | 6 | 0 | 0 | 0 | 1 | 0 | 0 | 0 | 0 | 0 | 1253 | 4 | 50 | Y | 723 | 1.5 | Y | 189 |  |  | 58
Cu-6Ni-1Si-0.5Al | Cu-Ni-Si alloys | 92.25 | 0.5 | 0 | 0 | 0 | 0 | 0 | 0 | 0.1 | 0 | 0 | 0 | 0.15 | 0 | 0 | 0 | 0 | 6 | 0 | 0 | 0 | 1 | 0 | 0 | 0 | 0 | 0 | 1253 | 4 | 50 | Y | 723 | 2 | Y | 179 |  |  | 59
Cu-6Ni-1Si-0.5Al | Cu-Ni-Si alloys | 92.25 | 0.5 | 0 | 0 | 0 | 0 | 0 | 0 | 0.1 | 0 | 0 | 0 | 0.15 | 0 | 0 | 0 | 0 | 6 | 0 | 0 | 0 | 1 | 0 | 0 | 0 | 0 | 0 | 1253 | 4 | 50 | Y | 723 | 3 | Y | 169 |  |  | 61
Cu-6Ni-1Si-0.5Al | Cu-Ni-Si alloys | 92.25 | 0.5 | 0 | 0 | 0 | 0 | 0 | 0 | 0.1 | 0 | 0 | 0 | 0.15 | 0 | 0 | 0 | 0 | 6 | 0 | 0 | 0 | 1 | 0 | 0 | 0 | 0 | 0 | 1253 | 4 | 50 | Y | 723 | 4 | Y | 163 |  |  | 61
Cu-6Ni-1Si-0.5Al | Cu-Ni-Si alloys | 92.25 | 0.5 | 0 | 0 | 0 | 0 | 0 | 0 | 0.1 | 0 | 0 | 0 | 0.15 | 0 | 0 | 0 | 0 | 6 | 0 | 0 | 0 | 1 | 0 | 0 | 0 | 0 | 0 | 1253 | 4 | 50 | Y | 723 | 5 | Y | 154 |  |  | 62
Cu-6Ni-1Si-0.5Al | Cu-Ni-Si alloys | 92.25 | 0.5 | 0 | 0 | 0 | 0 | 0 | 0 | 0.1 | 0 | 0 | 0 | 0.15 | 0 | 0 | 0 | 0 | 6 | 0 | 0 | 0 | 1 | 0 | 0 | 0 | 0 | 0 | 1253 | 4 | 50 | Y | 723 | 6 | Y | 149 |  |  | 62
Cu-6Ni-1Si-0.5Al | Cu-Ni-Si alloys | 92.25 | 0.5 | 0 | 0 | 0 | 0 | 0 | 0 | 0.1 | 0 | 0 | 0 | 0.15 | 0 | 0 | 0 | 0 | 6 | 0 | 0 | 0 | 1 | 0 | 0 | 0 | 0 | 0 | 1253 | 4 | 50 | Y | 723 | 8 | Y | 145 |  |  | 63
Cu-6Ni-1Si-0.5Al | Cu-Ni-Si alloys | 92.25 | 0.5 | 0 | 0 | 0 | 0 | 0 | 0 | 0.1 | 0 | 0 | 0 | 0.15 | 0 | 0 | 0 | 0 | 6 | 0 | 0 | 0 | 1 | 0 | 0 | 0 | 0 | 0 | 1253 | 4 | 50 | Y | 773 | 0.083 | Y | 196 |  |  | 52
Cu-6Ni-1Si-0.5Al | Cu-Ni-Si alloys | 92.25 | 0.5 | 0 | 0 | 0 | 0 | 0 | 0 | 0.1 | 0 | 0 | 0 | 0.15 | 0 | 0 | 0 | 0 | 6 | 0 | 0 | 0 | 1 | 0 | 0 | 0 | 0 | 0 | 1253 | 4 | 50 | Y | 773 | 0.25 | Y | 191 |  |  | 55
Cu-6Ni-1Si-0.5Al | Cu-Ni-Si alloys | 92.25 | 0.5 | 0 | 0 | 0 | 0 | 0 | 0 | 0.1 | 0 | 0 | 0 | 0.15 | 0 | 0 | 0 | 0 | 6 | 0 | 0 | 0 | 1 | 0 | 0 | 0 | 0 | 0 | 1253 | 4 | 50 | Y | 773 | 0.5 | Y | 176 |  |  | 55
Cu-6Ni-1Si-0.5Al | Cu-Ni-Si alloys | 92.25 | 0.5 | 0 | 0 | 0 | 0 | 0 | 0 | 0.1 | 0 | 0 | 0 | 0.15 | 0 | 0 | 0 | 0 | 6 | 0 | 0 | 0 | 1 | 0 | 0 | 0 | 0 | 0 | 1253 | 4 | 50 | Y | 773 | 0.75 | Y | 166 |  |  | 55
Cu-6Ni-1Si-0.5Al | Cu-Ni-Si alloys | 92.25 | 0.5 | 0 | 0 | 0 | 0 | 0 | 0 | 0.1 | 0 | 0 | 0 | 0.15 | 0 | 0 | 0 | 0 | 6 | 0 | 0 | 0 | 1 | 0 | 0 | 0 | 0 | 0 | 1253 | 4 | 50 | Y | 773 | 1 | Y | 157 |  |  | 56
Cu-6Ni-1Si-0.5Al | Cu-Ni-Si alloys | 92.25 | 0.5 | 0 | 0 | 0 | 0 | 0 | 0 | 0.1 | 0 | 0 | 0 | 0.15 | 0 | 0 | 0 | 0 | 6 | 0 | 0 | 0 | 1 | 0 | 0 | 0 | 0 | 0 | 1253 | 4 | 50 | Y | 773 | 1.5 | Y | 146 |  |  | 57
Cu-6Ni-1Si-0.5Al | Cu-Ni-Si alloys | 92.25 | 0.5 | 0 | 0 | 0 | 0 | 0 | 0 | 0.1 | 0 | 0 | 0 | 0.15 | 0 | 0 | 0 | 0 | 6 | 0 | 0 | 0 | 1 | 0 | 0 | 0 | 0 | 0 | 1253 | 4 | 50 | Y | 773 | 2 | Y | 140 |  |  | 57
Cu-6Ni-1Si-0.5Al | Cu-Ni-Si alloys | 92.25 | 0.5 | 0 | 0 | 0 | 0 | 0 | 0 | 0.1 | 0 | 0 | 0 | 0.15 | 0 | 0 | 0 | 0 | 6 | 0 | 0 | 0 | 1 | 0 | 0 | 0 | 0 | 0 | 1253 | 4 | 50 | Y | 773 | 3 | Y | 137 |  |  | 57
Cu-6Ni-1Si-0.5Al | Cu-Ni-Si alloys | 92.25 | 0.5 | 0 | 0 | 0 | 0 | 0 | 0 | 0.1 | 0 | 0 | 0 | 0.15 | 0 | 0 | 0 | 0 | 6 | 0 | 0 | 0 | 1 | 0 | 0 | 0 | 0 | 0 | 1253 | 4 | 50 | Y | 773 | 4 | Y | 136 |  |  | 57
Cu-6Ni-1Si-0.5Al | Cu-Ni-Si alloys | 92.25 | 0.5 | 0 | 0 | 0 | 0 | 0 | 0 | 0.1 | 0 | 0 | 0 | 0.15 | 0 | 0 | 0 | 0 | 6 | 0 | 0 | 0 | 1 | 0 | 0 | 0 | 0 | 0 | 1253 | 4 | 50 | Y | 773 | 5 | Y | 134 |  |  | 57
Cu-6Ni-1Si-0.5Al | Cu-Ni-Si alloys | 92.25 | 0.5 | 0 | 0 | 0 | 0 | 0 | 0 | 0.1 | 0 | 0 | 0 | 0.15 | 0 | 0 | 0 | 0 | 6 | 0 | 0 | 0 | 1 | 0 | 0 | 0 | 0 | 0 | 1253 | 4 | 50 | Y | 773 | 6 | Y | 133 |  |  | 57
Cu-6Ni-1Si-0.5Al | Cu-Ni-Si alloys | 92.25 | 0.5 | 0 | 0 | 0 | 0 | 0 | 0 | 0.1 | 0 | 0 | 0 | 0.15 | 0 | 0 | 0 | 0 | 6 | 0 | 0 | 0 | 1 | 0 | 0 | 0 | 0 | 0 | 1253 | 4 | 50 | Y | 773 | 8 | Y | 135 |  |  | 56
Cu-6Ni-1Si-0.5Al | Cu-Ni-Si alloys | 92.25 | 0.5 | 0 | 0 | 0 | 0 | 0 | 0 | 0.1 | 0 | 0 | 0 | 0.15 | 0 | 0 | 0 | 0 | 6 | 0 | 0 | 0 | 1 | 0 | 0 | 0 | 0 | 0 | 1253 | 4 | 50 | Y | 823 | 0.083 | Y | 155 |  |  | 48
Cu-6Ni-1Si-0.5Al | Cu-Ni-Si alloys | 92.25 | 0.5 | 0 | 0 | 0 | 0 | 0 | 0 | 0.1 | 0 | 0 | 0 | 0.15 | 0 | 0 | 0 | 0 | 6 | 0 | 0 | 0 | 1 | 0 | 0 | 0 | 0 | 0 | 1253 | 4 | 50 | Y | 823 | 0.25 | Y | 141 |  |  | 49
Cu-6Ni-1Si-0.5Al | Cu-Ni-Si alloys | 92.25 | 0.5 | 0 | 0 | 0 | 0 | 0 | 0 | 0.1 | 0 | 0 | 0 | 0.15 | 0 | 0 | 0 | 0 | 6 | 0 | 0 | 0 | 1 | 0 | 0 | 0 | 0 | 0 | 1253 | 4 | 50 | Y | 823 | 0.5 | Y | 135 |  |  | 49
Cu-6Ni-1Si-0.5Al | Cu-Ni-Si alloys | 92.25 | 0.5 | 0 | 0 | 0 | 0 | 0 | 0 | 0.1 | 0 | 0 | 0 | 0.15 | 0 | 0 | 0 | 0 | 6 | 0 | 0 | 0 | 1 | 0 | 0 | 0 | 0 | 0 | 1253 | 4 | 50 | Y | 823 | 0.75 | Y | 132 |  |  | 49
Cu-6Ni-1Si-0.5Al | Cu-Ni-Si alloys | 92.25 | 0.5 | 0 | 0 | 0 | 0 | 0 | 0 | 0.1 | 0 | 0 | 0 | 0.15 | 0 | 0 | 0 | 0 | 6 | 0 | 0 | 0 | 1 | 0 | 0 | 0 | 0 | 0 | 1253 | 4 | 50 | Y | 823 | 1 | Y | 131 |  |  | 49
Cu-6Ni-1Si-0.5Al | Cu-Ni-Si alloys | 92.25 | 0.5 | 0 | 0 | 0 | 0 | 0 | 0 | 0.1 | 0 | 0 | 0 | 0.15 | 0 | 0 | 0 | 0 | 6 | 0 | 0 | 0 | 1 | 0 | 0 | 0 | 0 | 0 | 1253 | 4 | 50 | Y | 823 | 1.5 | Y | 130 |  |  | 49
Cu-6Ni-1Si-0.5Al | Cu-Ni-Si alloys | 92.25 | 0.5 | 0 | 0 | 0 | 0 | 0 | 0 | 0.1 | 0 | 0 | 0 | 0.15 | 0 | 0 | 0 | 0 | 6 | 0 | 0 | 0 | 1 | 0 | 0 | 0 | 0 | 0 | 1253 | 4 | 50 | Y | 823 | 2 | Y | 129 |  |  | 49
Cu-6Ni-1Si-0.5Al | Cu-Ni-Si alloys | 92.25 | 0.5 | 0 | 0 | 0 | 0 | 0 | 0 | 0.1 | 0 | 0 | 0 | 0.15 | 0 | 0 | 0 | 0 | 6 | 0 | 0 | 0 | 1 | 0 | 0 | 0 | 0 | 0 | 1253 | 4 | 50 | Y | 823 | 3 | Y | 127 |  |  | 49
Cu-6Ni-1Si-0.5Al | Cu-Ni-Si alloys | 92.25 | 0.5 | 0 | 0 | 0 | 0 | 0 | 0 | 0.1 | 0 | 0 | 0 | 0.15 | 0 | 0 | 0 | 0 | 6 | 0 | 0 | 0 | 1 | 0 | 0 | 0 | 0 | 0 | 1253 | 4 | 50 | Y | 823 | 4 | Y | 128 |  |  | 49
Cu-6Ni-1Si-0.5Al | Cu-Ni-Si alloys | 92.25 | 0.5 | 0 | 0 | 0 | 0 | 0 | 0 | 0.1 | 0 | 0 | 0 | 0.15 | 0 | 0 | 0 | 0 | 6 | 0 | 0 | 0 | 1 | 0 | 0 | 0 | 0 | 0 | 1253 | 4 | 50 | Y | 823 | 5 | Y | 127 |  |  | 49
Cu-6Ni-1Si-0.5Al | Cu-Ni-Si alloys | 92.25 | 0.5 | 0 | 0 | 0 | 0 | 0 | 0 | 0.1 | 0 | 0 | 0 | 0.15 | 0 | 0 | 0 | 0 | 6 | 0 | 0 | 0 | 1 | 0 | 0 | 0 | 0 | 0 | 1253 | 4 | 50 | Y | 823 | 6 | Y | 125 |  |  | 50
Cu-6Ni-1Si-0.5Al | Cu-Ni-Si alloys | 92.25 | 0.5 | 0 | 0 | 0 | 0 | 0 | 0 | 0.1 | 0 | 0 | 0 | 0.15 | 0 | 0 | 0 | 0 | 6 | 0 | 0 | 0 | 1 | 0 | 0 | 0 | 0 | 0 | 1253 | 4 | 50 | Y | 823 | 8 | Y | 124 |  |  | 50
Cu-6Ni-1Si-0.5Al | Cu-Ni-Si alloys | 92.25 | 0.5 | 0 | 0 | 0 | 0 | 0 | 0 | 0.1 | 0 | 0 | 0 | 0.15 | 0 | 0 | 0 | 0 | 6 | 0 | 0 | 0 | 1 | 0 | 0 | 0 | 0 | 0 | 1253 | 4 | 50 | N |  |  | Y | 319 |  |  | 24
Cu-6Ni-1Si-0.5Al | Cu-Ni-Si alloys | 92.25 | 0.5 | 0 | 0 | 0 | 0 | 0 | 0 | 0.1 | 0 | 0 | 0 | 0.15 | 0 | 0 | 0 | 0 | 6 | 0 | 0 | 0 | 1 | 0 | 0 | 0 | 0 | 0 | 1253 | 4 | 50 | Y | 673 | 0.083 | Y | 346 |  |  | 26
Cu-6Ni-1Si-0.5Al | Cu-Ni-Si alloys | 92.25 | 0.5 | 0 | 0 | 0 | 0 | 0 | 0 | 0.1 | 0 | 0 | 0 | 0.15 | 0 | 0 | 0 | 0 | 6 | 0 | 0 | 0 | 1 | 0 | 0 | 0 | 0 | 0 | 1253 | 4 | 50 | Y | 673 | 0.25 | Y | 348 |  |  | 26
Cu-6Ni-1Si-0.5Al | Cu-Ni-Si alloys | 92.25 | 0.5 | 0 | 0 | 0 | 0 | 0 | 0 | 0.1 | 0 | 0 | 0 | 0.15 | 0 | 0 | 0 | 0 | 6 | 0 | 0 | 0 | 1 | 0 | 0 | 0 | 0 | 0 | 1253 | 4 | 50 | Y | 673 | 0.5 | Y | 344 |  |  | 27
Cu-6Ni-1Si-0.5Al | Cu-Ni-Si alloys | 92.25 | 0.5 | 0 | 0 | 0 | 0 | 0 | 0 | 0.1 | 0 | 0 | 0 | 0.15 | 0 | 0 | 0 | 0 | 6 | 0 | 0 | 0 | 1 | 0 | 0 | 0 | 0 | 0 | 1253 | 4 | 50 | Y | 673 | 0.75 | Y | 345 |  |  | 27
Cu-6Ni-1Si-0.5Al | Cu-Ni-Si alloys | 92.25 | 0.5 | 0 | 0 | 0 | 0 | 0 | 0 | 0.1 | 0 | 0 | 0 | 0.15 | 0 | 0 | 0 | 0 | 6 | 0 | 0 | 0 | 1 | 0 | 0 | 0 | 0 | 0 | 1253 | 4 | 50 | Y | 673 | 1 | Y | 343 |  |  | 27
Cu-6Ni-1Si-0.5Al | Cu-Ni-Si alloys | 92.25 | 0.5 | 0 | 0 | 0 | 0 | 0 | 0 | 0.1 | 0 | 0 | 0 | 0.15 | 0 | 0 | 0 | 0 | 6 | 0 | 0 | 0 | 1 | 0 | 0 | 0 | 0 | 0 | 1253 | 4 | 50 | Y | 673 | 1.5 | Y | 339 |  |  | 28
Cu-6Ni-1Si-0.5Al | Cu-Ni-Si alloys | 92.25 | 0.5 | 0 | 0 | 0 | 0 | 0 | 0 | 0.1 | 0 | 0 | 0 | 0.15 | 0 | 0 | 0 | 0 | 6 | 0 | 0 | 0 | 1 | 0 | 0 | 0 | 0 | 0 | 1253 | 4 | 50 | Y | 673 | 2 | Y | 336 |  |  | 28
Cu-6Ni-1Si-0.5Al | Cu-Ni-Si alloys | 92.25 | 0.5 | 0 | 0 | 0 | 0 | 0 | 0 | 0.1 | 0 | 0 | 0 | 0.15 | 0 | 0 | 0 | 0 | 6 | 0 | 0 | 0 | 1 | 0 | 0 | 0 | 0 | 0 | 1253 | 4 | 50 | Y | 673 | 3 | Y | 336 |  |  | 29
Cu-6Ni-1Si-0.5Al | Cu-Ni-Si alloys | 92.25 | 0.5 | 0 | 0 | 0 | 0 | 0 | 0 | 0.1 | 0 | 0 | 0 | 0.15 | 0 | 0 | 0 | 0 | 6 | 0 | 0 | 0 | 1 | 0 | 0 | 0 | 0 | 0 | 1253 | 4 | 50 | Y | 673 | 4 | Y | 332 |  |  | 30
Cu-6Ni-1Si-0.5Al | Cu-Ni-Si alloys | 92.25 | 0.5 | 0 | 0 | 0 | 0 | 0 | 0 | 0.1 | 0 | 0 | 0 | 0.15 | 0 | 0 | 0 | 0 | 6 | 0 | 0 | 0 | 1 | 0 | 0 | 0 | 0 | 0 | 1253 | 4 | 50 | Y | 673 | 5 | Y | 329 |  |  | 30
Cu-6Ni-1Si-0.5Al | Cu-Ni-Si alloys | 92.25 | 0.5 | 0 | 0 | 0 | 0 | 0 | 0 | 0.1 | 0 | 0 | 0 | 0.15 | 0 | 0 | 0 | 0 | 6 | 0 | 0 | 0 | 1 | 0 | 0 | 0 | 0 | 0 | 1253 | 4 | 50 | Y | 673 | 6 | Y | 323 |  |  | 30
Cu-6Ni-1Si-0.5Al | Cu-Ni-Si alloys | 92.25 | 0.5 | 0 | 0 | 0 | 0 | 0 | 0 | 0.1 | 0 | 0 | 0 | 0.15 | 0 | 0 | 0 | 0 | 6 | 0 | 0 | 0 | 1 | 0 | 0 | 0 | 0 | 0 | 1253 | 4 | 50 | Y | 673 | 8 | Y | 320 |  |  | 32
Cu-6Ni-1Si-0.5Al | Cu-Ni-Si alloys | 92.25 | 0.5 | 0 | 0 | 0 | 0 | 0 | 0 | 0.1 | 0 | 0 | 0 | 0.15 | 0 | 0 | 0 | 0 | 6 | 0 | 0 | 0 | 1 | 0 | 0 | 0 | 0 | 0 | 1253 | 4 | 50 | Y | 723 | 0.083 | Y | 336 |  |  | 26
Cu-6Ni-1Si-0.5Al | Cu-Ni-Si alloys | 92.25 | 0.5 | 0 | 0 | 0 | 0 | 0 | 0 | 0.1 | 0 | 0 | 0 | 0.15 | 0 | 0 | 0 | 0 | 6 | 0 | 0 | 0 | 1 | 0 | 0 | 0 | 0 | 0 | 1253 | 4 | 50 | Y | 723 | 0.25 | Y | 330 |  |  | 27
Cu-6Ni-1Si-0.5Al | Cu-Ni-Si alloys | 92.25 | 0.5 | 0 | 0 | 0 | 0 | 0 | 0 | 0.1 | 0 | 0 | 0 | 0.15 | 0 | 0 | 0 | 0 | 6 | 0 | 0 | 0 | 1 | 0 | 0 | 0 | 0 | 0 | 1253 | 4 | 50 | Y | 723 | 0.5 | Y | 321 |  |  | 29
Cu-6Ni-1Si-0.5Al | Cu-Ni-Si alloys | 92.25 | 0.5 | 0 | 0 | 0 | 0 | 0 | 0 | 0.1 | 0 | 0 | 0 | 0.15 | 0 | 0 | 0 | 0 | 6 | 0 | 0 | 0 | 1 | 0 | 0 | 0 | 0 | 0 | 1253 | 4 | 50 | Y | 723 | 0.75 | Y | 318 |  |  | 30
Cu-6Ni-1Si-0.5Al | Cu-Ni-Si alloys | 92.25 | 0.5 | 0 | 0 | 0 | 0 | 0 | 0 | 0.1 | 0 | 0 | 0 | 0.15 | 0 | 0 | 0 | 0 | 6 | 0 | 0 | 0 | 1 | 0 | 0 | 0 | 0 | 0 | 1253 | 4 | 50 | Y | 723 | 1 | Y | 312 |  |  | 30
Cu-6Ni-1Si-0.5Al | Cu-Ni-Si alloys | 92.25 | 0.5 | 0 | 0 | 0 | 0 | 0 | 0 | 0.1 | 0 | 0 | 0 | 0.15 | 0 | 0 | 0 | 0 | 6 | 0 | 0 | 0 | 1 | 0 | 0 | 0 | 0 | 0 | 1253 | 4 | 50 | Y | 723 | 1.5 | Y | 309 |  |  | 31
Cu-6Ni-1Si-0.5Al | Cu-Ni-Si alloys | 92.25 | 0.5 | 0 | 0 | 0 | 0 | 0 | 0 | 0.1 | 0 | 0 | 0 | 0.15 | 0 | 0 | 0 | 0 | 6 | 0 | 0 | 0 | 1 | 0 | 0 | 0 | 0 | 0 | 1253 | 4 | 50 | Y | 723 | 2 | Y | 302 |  |  | 32
Cu-6Ni-1Si-0.5Al | Cu-Ni-Si alloys | 92.25 | 0.5 | 0 | 0 | 0 | 0 | 0 | 0 | 0.1 | 0 | 0 | 0 | 0.15 | 0 | 0 | 0 | 0 | 6 | 0 | 0 | 0 | 1 | 0 | 0 | 0 | 0 | 0 | 1253 | 4 | 50 | Y | 723 | 3 | Y | 292 |  |  | 33
Cu-6Ni-1Si-0.5Al | Cu-Ni-Si alloys | 92.25 | 0.5 | 0 | 0 | 0 | 0 | 0 | 0 | 0.1 | 0 | 0 | 0 | 0.15 | 0 | 0 | 0 | 0 | 6 | 0 | 0 | 0 | 1 | 0 | 0 | 0 | 0 | 0 | 1253 | 4 | 50 | Y | 723 | 4 | Y | 284 |  |  | 34
Cu-6Ni-1Si-0.5Al | Cu-Ni-Si alloys | 92.25 | 0.5 | 0 | 0 | 0 | 0 | 0 | 0 | 0.1 | 0 | 0 | 0 | 0.15 | 0 | 0 | 0 | 0 | 6 | 0 | 0 | 0 | 1 | 0 | 0 | 0 | 0 | 0 | 1253 | 4 | 50 | Y | 723 | 5 | Y | 271 |  |  | 35
Cu-6Ni-1Si-0.5Al | Cu-Ni-Si alloys | 92.25 | 0.5 | 0 | 0 | 0 | 0 | 0 | 0 | 0.1 | 0 | 0 | 0 | 0.15 | 0 | 0 | 0 | 0 | 6 | 0 | 0 | 0 | 1 | 0 | 0 | 0 | 0 | 0 | 1253 | 4 | 50 | Y | 723 | 6 | Y | 264 |  |  | 36
Cu-6Ni-1Si-0.5Al | Cu-Ni-Si alloys | 92.25 | 0.5 | 0 | 0 | 0 | 0 | 0 | 0 | 0.1 | 0 | 0 | 0 | 0.15 | 0 | 0 | 0 | 0 | 6 | 0 | 0 | 0 | 1 | 0 | 0 | 0 | 0 | 0 | 1253 | 4 | 50 | Y | 723 | 8 | Y | 256 |  |  | 37
Cu-6Ni-1Si-0.5Al | Cu-Ni-Si alloys | 92.25 | 0.5 | 0 | 0 | 0 | 0 | 0 | 0 | 0.1 | 0 | 0 | 0 | 0.15 | 0 | 0 | 0 | 0 | 6 | 0 | 0 | 0 | 1 | 0 | 0 | 0 | 0 | 0 | 1253 | 4 | 50 | Y | 773 | 0.083 | Y | 320 |  |  | 25
Cu-6Ni-1Si-0.5Al | Cu-Ni-Si alloys | 92.25 | 0.5 | 0 | 0 | 0 | 0 | 0 | 0 | 0.1 | 0 | 0 | 0 | 0.15 | 0 | 0 | 0 | 0 | 6 | 0 | 0 | 0 | 1 | 0 | 0 | 0 | 0 | 0 | 1253 | 4 | 50 | Y | 773 | 0.25 | Y | 304 |  |  | 27
Cu-6Ni-1Si-0.5Al | Cu-Ni-Si alloys | 92.25 | 0.5 | 0 | 0 | 0 | 0 | 0 | 0 | 0.1 | 0 | 0 | 0 | 0.15 | 0 | 0 | 0 | 0 | 6 | 0 | 0 | 0 | 1 | 0 | 0 | 0 | 0 | 0 | 1253 | 4 | 50 | Y | 773 | 0.5 | Y | 288 |  |  | 29
Cu-6Ni-1Si-0.5Al | Cu-Ni-Si alloys | 92.25 | 0.5 | 0 | 0 | 0 | 0 | 0 | 0 | 0.1 | 0 | 0 | 0 | 0.15 | 0 | 0 | 0 | 0 | 6 | 0 | 0 | 0 | 1 | 0 | 0 | 0 | 0 | 0 | 1253 | 4 | 50 | Y | 773 | 0.75 | Y | 272 |  |  | 30
Cu-6Ni-1Si-0.5Al | Cu-Ni-Si alloys | 92.25 | 0.5 | 0 | 0 | 0 | 0 | 0 | 0 | 0.1 | 0 | 0 | 0 | 0.15 | 0 | 0 | 0 | 0 | 6 | 0 | 0 | 0 | 1 | 0 | 0 | 0 | 0 | 0 | 1253 | 4 | 50 | Y | 773 | 1 | Y | 267 |  |  | 31
Cu-6Ni-1Si-0.5Al | Cu-Ni-Si alloys | 92.25 | 0.5 | 0 | 0 | 0 | 0 | 0 | 0 | 0.1 | 0 | 0 | 0 | 0.15 | 0 | 0 | 0 | 0 | 6 | 0 | 0 | 0 | 1 | 0 | 0 | 0 | 0 | 0 | 1253 | 4 | 50 | Y | 773 | 1.5 | Y | 253 |  |  | 33
Cu-6Ni-1Si-0.5Al | Cu-Ni-Si alloys | 92.25 | 0.5 | 0 | 0 | 0 | 0 | 0 | 0 | 0.1 | 0 | 0 | 0 | 0.15 | 0 | 0 | 0 | 0 | 6 | 0 | 0 | 0 | 1 | 0 | 0 | 0 | 0 | 0 | 1253 | 4 | 50 | Y | 773 | 2 | Y | 242 |  |  | 33
Cu-6Ni-1Si-0.5Al | Cu-Ni-Si alloys | 92.25 | 0.5 | 0 | 0 | 0 | 0 | 0 | 0 | 0.1 | 0 | 0 | 0 | 0.15 | 0 | 0 | 0 | 0 | 6 | 0 | 0 | 0 | 1 | 0 | 0 | 0 | 0 | 0 | 1253 | 4 | 50 | Y | 773 | 3 | Y | 231 |  |  | 34
Cu-6Ni-1Si-0.5Al | Cu-Ni-Si alloys | 92.25 | 0.5 | 0 | 0 | 0 | 0 | 0 | 0 | 0.1 | 0 | 0 | 0 | 0.15 | 0 | 0 | 0 | 0 | 6 | 0 | 0 | 0 | 1 | 0 | 0 | 0 | 0 | 0 | 1253 | 4 | 50 | Y | 773 | 4 | Y | 215 |  |  | 36
Cu-6Ni-1Si-0.5Al | Cu-Ni-Si alloys | 92.25 | 0.5 | 0 | 0 | 0 | 0 | 0 | 0 | 0.1 | 0 | 0 | 0 | 0.15 | 0 | 0 | 0 | 0 | 6 | 0 | 0 | 0 | 1 | 0 | 0 | 0 | 0 | 0 | 1253 | 4 | 50 | Y | 773 | 5 | Y | 200 |  |  | 37
Cu-6Ni-1Si-0.5Al | Cu-Ni-Si alloys | 92.25 | 0.5 | 0 | 0 | 0 | 0 | 0 | 0 | 0.1 | 0 | 0 | 0 | 0.15 | 0 | 0 | 0 | 0 | 6 | 0 | 0 | 0 | 1 | 0 | 0 | 0 | 0 | 0 | 1253 | 4 | 50 | Y | 773 | 6 | Y | 192 |  |  | 37
Cu-6Ni-1Si-0.5Al | Cu-Ni-Si alloys | 92.25 | 0.5 | 0 | 0 | 0 | 0 | 0 | 0 | 0.1 | 0 | 0 | 0 | 0.15 | 0 | 0 | 0 | 0 | 6 | 0 | 0 | 0 | 1 | 0 | 0 | 0 | 0 | 0 | 1253 | 4 | 50 | Y | 773 | 8 | Y | 171 |  |  | 38
Cu-6Ni-1Si-0.5Al | Cu-Ni-Si alloys | 92.25 | 0.5 | 0 | 0 | 0 | 0 | 0 | 0 | 0.1 | 0 | 0 | 0 | 0.15 | 0 | 0 | 0 | 0 | 6 | 0 | 0 | 0 | 1 | 0 | 0 | 0 | 0 | 0 | 1253 | 4 | 50 | Y | 823 | 0.083 | Y | 265 |  |  | 28
Cu-6Ni-1Si-0.5Al | Cu-Ni-Si alloys | 92.25 | 0.5 | 0 | 0 | 0 | 0 | 0 | 0 | 0.1 | 0 | 0 | 0 | 0.15 | 0 | 0 | 0 | 0 | 6 | 0 | 0 | 0 | 1 | 0 | 0 | 0 | 0 | 0 | 1253 | 4 | 50 | Y | 823 | 0.25 | Y | 235 |  |  | 31
Cu-6Ni-1Si-0.5Al | Cu-Ni-Si alloys | 92.25 | 0.5 | 0 | 0 | 0 | 0 | 0 | 0 | 0.1 | 0 | 0 | 0 | 0.15 | 0 | 0 | 0 | 0 | 6 | 0 | 0 | 0 | 1 | 0 | 0 | 0 | 0 | 0 | 1253 | 4 | 50 | Y | 823 | 0.5 | Y | 213 |  |  | 32
Cu-6Ni-1Si-0.5Al | Cu-Ni-Si alloys | 92.25 | 0.5 | 0 | 0 | 0 | 0 | 0 | 0 | 0.1 | 0 | 0 | 0 | 0.15 | 0 | 0 | 0 | 0 | 6 | 0 | 0 | 0 | 1 | 0 | 0 | 0 | 0 | 0 | 1253 | 4 | 50 | Y | 823 | 0.75 | Y | 212 |  |  | 34
Cu-6Ni-1Si-0.5Al | Cu-Ni-Si alloys | 92.25 | 0.5 | 0 | 0 | 0 | 0 | 0 | 0 | 0.1 | 0 | 0 | 0 | 0.15 | 0 | 0 | 0 | 0 | 6 | 0 | 0 | 0 | 1 | 0 | 0 | 0 | 0 | 0 | 1253 | 4 | 50 | Y | 823 | 1 | Y | 206 |  |  | 35
Cu-6Ni-1Si-0.5Al | Cu-Ni-Si alloys | 92.25 | 0.5 | 0 | 0 | 0 | 0 | 0 | 0 | 0.1 | 0 | 0 | 0 | 0.15 | 0 | 0 | 0 | 0 | 6 | 0 | 0 | 0 | 1 | 0 | 0 | 0 | 0 | 0 | 1253 | 4 | 50 | Y | 823 | 1.5 | Y | 198 |  |  | 36
Cu-6Ni-1Si-0.5Al | Cu-Ni-Si alloys | 92.25 | 0.5 | 0 | 0 | 0 | 0 | 0 | 0 | 0.1 | 0 | 0 | 0 | 0.15 | 0 | 0 | 0 | 0 | 6 | 0 | 0 | 0 | 1 | 0 | 0 | 0 | 0 | 0 | 1253 | 4 | 50 | Y | 823 | 2 | Y | 185 |  |  | 36
Cu-6Ni-1Si-0.5Al | Cu-Ni-Si alloys | 92.25 | 0.5 | 0 | 0 | 0 | 0 | 0 | 0 | 0.1 | 0 | 0 | 0 | 0.15 | 0 | 0 | 0 | 0 | 6 | 0 | 0 | 0 | 1 | 0 | 0 | 0 | 0 | 0 | 1253 | 4 | 50 | Y | 823 | 3 | Y | 177 |  |  | 36
Cu-6Ni-1Si-0.5Al | Cu-Ni-Si alloys | 92.25 | 0.5 | 0 | 0 | 0 | 0 | 0 | 0 | 0.1 | 0 | 0 | 0 | 0.15 | 0 | 0 | 0 | 0 | 6 | 0 | 0 | 0 | 1 | 0 | 0 | 0 | 0 | 0 | 1253 | 4 | 50 | Y | 823 | 4 | Y | 169 |  |  | 37
Cu-6Ni-1Si-0.5Al | Cu-Ni-Si alloys | 92.25 | 0.5 | 0 | 0 | 0 | 0 | 0 | 0 | 0.1 | 0 | 0 | 0 | 0.15 | 0 | 0 | 0 | 0 | 6 | 0 | 0 | 0 | 1 | 0 | 0 | 0 | 0 | 0 | 1253 | 4 | 50 | Y | 823 | 5 | Y | 166 |  |  | 36
Cu-6Ni-1Si-0.5Al | Cu-Ni-Si alloys | 92.25 | 0.5 | 0 | 0 | 0 | 0 | 0 | 0 | 0.1 | 0 | 0 | 0 | 0.15 | 0 | 0 | 0 | 0 | 6 | 0 | 0 | 0 | 1 | 0 | 0 | 0 | 0 | 0 | 1253 | 4 | 50 | Y | 823 | 6 | Y | 159 |  |  | 36
Cu-6Ni-1Si-0.5Al | Cu-Ni-Si alloys | 92.25 | 0.5 | 0 | 0 | 0 | 0 | 0 | 0 | 0.1 | 0 | 0 | 0 | 0.15 | 0 | 0 | 0 | 0 | 6 | 0 | 0 | 0 | 1 | 0 | 0 | 0 | 0 | 0 | 1253 | 4 | 50 | Y | 823 | 8 | Y | 155 |  |  | 36
Cu-6Ni-1Si-0.5Al | Cu-Ni-Si alloys | 92.25 | 0.5 | 0 | 0 | 0 | 0 | 0 | 0 | 0.1 | 0 | 0 | 0 | 0.15 | 0 | 0 | 0 | 0 | 6 | 0 | 0 | 0 | 1 | 0 | 0 | 0 | 0 | 0 | 1253 | 4 | 50 | N |  |  | Y | 296 |  |  | 30
Cu-6Ni-1Si-0.5Al | Cu-Ni-Si alloys | 92.25 | 0.5 | 0 | 0 | 0 | 0 | 0 | 0 | 0.1 | 0 | 0 | 0 | 0.15 | 0 | 0 | 0 | 0 | 6 | 0 | 0 | 0 | 1 | 0 | 0 | 0 | 0 | 0 | 1253 | 4 | 50 | Y | 673 | 0.083 | Y | 320 |  |  | 32
Cu-6Ni-1Si-0.5Al | Cu-Ni-Si alloys | 92.25 | 0.5 | 0 | 0 | 0 | 0 | 0 | 0 | 0.1 | 0 | 0 | 0 | 0.15 | 0 | 0 | 0 | 0 | 6 | 0 | 0 | 0 | 1 | 0 | 0 | 0 | 0 | 0 | 1253 | 4 | 50 | Y | 673 | 0.25 | Y | 316 |  |  | 33
Cu-6Ni-1Si-0.5Al | Cu-Ni-Si alloys | 92.25 | 0.5 | 0 | 0 | 0 | 0 | 0 | 0 | 0.1 | 0 | 0 | 0 | 0.15 | 0 | 0 | 0 | 0 | 6 | 0 | 0 | 0 | 1 | 0 | 0 | 0 | 0 | 0 | 1253 | 4 | 50 | Y | 673 | 0.5 | Y | 316 |  |  | 34
Cu-6Ni-1Si-0.5Al | Cu-Ni-Si alloys | 92.25 | 0.5 | 0 | 0 | 0 | 0 | 0 | 0 | 0.1 | 0 | 0 | 0 | 0.15 | 0 | 0 | 0 | 0 | 6 | 0 | 0 | 0 | 1 | 0 | 0 | 0 | 0 | 0 | 1253 | 4 | 50 | Y | 673 | 0.75 | Y | 314 |  |  | 34
Cu-6Ni-1Si-0.5Al | Cu-Ni-Si alloys | 92.25 | 0.5 | 0 | 0 | 0 | 0 | 0 | 0 | 0.1 | 0 | 0 | 0 | 0.15 | 0 | 0 | 0 | 0 | 6 | 0 | 0 | 0 | 1 | 0 | 0 | 0 | 0 | 0 | 1253 | 4 | 50 | Y | 673 | 1 | Y | 313 |  |  | 34
Cu-6Ni-1Si-0.5Al | Cu-Ni-Si alloys | 92.25 | 0.5 | 0 | 0 | 0 | 0 | 0 | 0 | 0.1 | 0 | 0 | 0 | 0.15 | 0 | 0 | 0 | 0 | 6 | 0 | 0 | 0 | 1 | 0 | 0 | 0 | 0 | 0 | 1253 | 4 | 50 | Y | 673 | 1.5 | Y | 312 |  |  | 35
Cu-6Ni-1Si-0.5Al | Cu-Ni-Si alloys | 92.25 | 0.5 | 0 | 0 | 0 | 0 | 0 | 0 | 0.1 | 0 | 0 | 0 | 0.15 | 0 | 0 | 0 | 0 | 6 | 0 | 0 | 0 | 1 | 0 | 0 | 0 | 0 | 0 | 1253 | 4 | 50 | Y | 673 | 2 | Y | 306 |  |  | 35
Cu-6Ni-1Si-0.5Al | Cu-Ni-Si alloys | 92.25 | 0.5 | 0 | 0 | 0 | 0 | 0 | 0 | 0.1 | 0 | 0 | 0 | 0.15 | 0 | 0 | 0 | 0 | 6 | 0 | 0 | 0 | 1 | 0 | 0 | 0 | 0 | 0 | 1253 | 4 | 50 | Y | 673 | 3 | Y | 301 |  |  | 36
Cu-6Ni-1Si-0.5Al | Cu-Ni-Si alloys | 92.25 | 0.5 | 0 | 0 | 0 | 0 | 0 | 0 | 0.1 | 0 | 0 | 0 | 0.15 | 0 | 0 | 0 | 0 | 6 | 0 | 0 | 0 | 1 | 0 | 0 | 0 | 0 | 0 | 1253 | 4 | 50 | Y | 673 | 4 | Y | 302 |  |  | 37
Cu-6Ni-1Si-0.5Al | Cu-Ni-Si alloys | 92.25 | 0.5 | 0 | 0 | 0 | 0 | 0 | 0 | 0.1 | 0 | 0 | 0 | 0.15 | 0 | 0 | 0 | 0 | 6 | 0 | 0 | 0 | 1 | 0 | 0 | 0 | 0 | 0 | 1253 | 4 | 50 | Y | 673 | 5 | Y | 300 |  |  | 37
Cu-6Ni-1Si-0.5Al | Cu-Ni-Si alloys | 92.25 | 0.5 | 0 | 0 | 0 | 0 | 0 | 0 | 0.1 | 0 | 0 | 0 | 0.15 | 0 | 0 | 0 | 0 | 6 | 0 | 0 | 0 | 1 | 0 | 0 | 0 | 0 | 0 | 1253 | 4 | 50 | Y | 673 | 6 | Y | 296 |  |  | 37
Cu-6Ni-1Si-0.5Al | Cu-Ni-Si alloys | 92.25 | 0.5 | 0 | 0 | 0 | 0 | 0 | 0 | 0.1 | 0 | 0 | 0 | 0.15 | 0 | 0 | 0 | 0 | 6 | 0 | 0 | 0 | 1 | 0 | 0 | 0 | 0 | 0 | 1253 | 4 | 50 | Y | 673 | 8 | Y | 296 |  |  | 38
Cu-6Ni-1Si-0.5Al | Cu-Ni-Si alloys | 92.25 | 0.5 | 0 | 0 | 0 | 0 | 0 | 0 | 0.1 | 0 | 0 | 0 | 0.15 | 0 | 0 | 0 | 0 | 6 | 0 | 0 | 0 | 1 | 0 | 0 | 0 | 0 | 0 | 1253 | 4 | 50 | Y | 723 | 0.083 | Y | 310 |  |  | 34
Cu-6Ni-1Si-0.5Al | Cu-Ni-Si alloys | 92.25 | 0.5 | 0 | 0 | 0 | 0 | 0 | 0 | 0.1 | 0 | 0 | 0 | 0.15 | 0 | 0 | 0 | 0 | 6 | 0 | 0 | 0 | 1 | 0 | 0 | 0 | 0 | 0 | 1253 | 4 | 50 | Y | 723 | 0.25 | Y | 305 |  |  | 35
Cu-6Ni-1Si-0.5Al | Cu-Ni-Si alloys | 92.25 | 0.5 | 0 | 0 | 0 | 0 | 0 | 0 | 0.1 | 0 | 0 | 0 | 0.15 | 0 | 0 | 0 | 0 | 6 | 0 | 0 | 0 | 1 | 0 | 0 | 0 | 0 | 0 | 1253 | 4 | 50 | Y | 723 | 0.5 | Y | 297 |  |  | 35
Cu-6Ni-1Si-0.5Al | Cu-Ni-Si alloys | 92.25 | 0.5 | 0 | 0 | 0 | 0 | 0 | 0 | 0.1 | 0 | 0 | 0 | 0.15 | 0 | 0 | 0 | 0 | 6 | 0 | 0 | 0 | 1 | 0 | 0 | 0 | 0 | 0 | 1253 | 4 | 50 | Y | 723 | 0.75 | Y | 292 |  |  | 36
Cu-6Ni-1Si-0.5Al | Cu-Ni-Si alloys | 92.25 | 0.5 | 0 | 0 | 0 | 0 | 0 | 0 | 0.1 | 0 | 0 | 0 | 0.15 | 0 | 0 | 0 | 0 | 6 | 0 | 0 | 0 | 1 | 0 | 0 | 0 | 0 | 0 | 1253 | 4 | 50 | Y | 723 | 1 | Y | 290 |  |  | 36
Cu-6Ni-1Si-0.5Al | Cu-Ni-Si alloys | 92.25 | 0.5 | 0 | 0 | 0 | 0 | 0 | 0 | 0.1 | 0 | 0 | 0 | 0.15 | 0 | 0 | 0 | 0 | 6 | 0 | 0 | 0 | 1 | 0 | 0 | 0 | 0 | 0 | 1253 | 4 | 50 | Y | 723 | 1.5 | Y | 284 |  |  | 36
Cu-6Ni-1Si-0.5Al | Cu-Ni-Si alloys | 92.25 | 0.5 | 0 | 0 | 0 | 0 | 0 | 0 | 0.1 | 0 | 0 | 0 | 0.15 | 0 | 0 | 0 | 0 | 6 | 0 | 0 | 0 | 1 | 0 | 0 | 0 | 0 | 0 | 1253 | 4 | 50 | Y | 723 | 2 | Y | 280 |  |  | 37
Cu-6Ni-1Si-0.5Al | Cu-Ni-Si alloys | 92.25 | 0.5 | 0 | 0 | 0 | 0 | 0 | 0 | 0.1 | 0 | 0 | 0 | 0.15 | 0 | 0 | 0 | 0 | 6 | 0 | 0 | 0 | 1 | 0 | 0 | 0 | 0 | 0 | 1253 | 4 | 50 | Y | 723 | 3 | Y | 272 |  |  | 38
Cu-6Ni-1Si-0.5Al | Cu-Ni-Si alloys | 92.25 | 0.5 | 0 | 0 | 0 | 0 | 0 | 0 | 0.1 | 0 | 0 | 0 | 0.15 | 0 | 0 | 0 | 0 | 6 | 0 | 0 | 0 | 1 | 0 | 0 | 0 | 0 | 0 | 1253 | 4 | 50 | Y | 723 | 4 | Y | 262 |  |  | 38
Cu-6Ni-1Si-0.5Al | Cu-Ni-Si alloys | 92.25 | 0.5 | 0 | 0 | 0 | 0 | 0 | 0 | 0.1 | 0 | 0 | 0 | 0.15 | 0 | 0 | 0 | 0 | 6 | 0 | 0 | 0 | 1 | 0 | 0 | 0 | 0 | 0 | 1253 | 4 | 50 | Y | 723 | 5 | Y | 262 |  |  | 39
Cu-6Ni-1Si-0.5Al | Cu-Ni-Si alloys | 92.25 | 0.5 | 0 | 0 | 0 | 0 | 0 | 0 | 0.1 | 0 | 0 | 0 | 0.15 | 0 | 0 | 0 | 0 | 6 | 0 | 0 | 0 | 1 | 0 | 0 | 0 | 0 | 0 | 1253 | 4 | 50 | Y | 723 | 6 | Y | 256 |  |  | 40
Cu-6Ni-1Si-0.5Al | Cu-Ni-Si alloys | 92.25 | 0.5 | 0 | 0 | 0 | 0 | 0 | 0 | 0.1 | 0 | 0 | 0 | 0.15 | 0 | 0 | 0 | 0 | 6 | 0 | 0 | 0 | 1 | 0 | 0 | 0 | 0 | 0 | 1253 | 4 | 50 | Y | 723 | 8 | Y | 248 |  |  | 41
Cu-6Ni-1Si-0.5Al | Cu-Ni-Si alloys | 92.25 | 0.5 | 0 | 0 | 0 | 0 | 0 | 0 | 0.1 | 0 | 0 | 0 | 0.15 | 0 | 0 | 0 | 0 | 6 | 0 | 0 | 0 | 1 | 0 | 0 | 0 | 0 | 0 | 1253 | 4 | 50 | Y | 773 | 0.083 | Y | 286 |  |  | 33
Cu-6Ni-1Si-0.5Al | Cu-Ni-Si alloys | 92.25 | 0.5 | 0 | 0 | 0 | 0 | 0 | 0 | 0.1 | 0 | 0 | 0 | 0.15 | 0 | 0 | 0 | 0 | 6 | 0 | 0 | 0 | 1 | 0 | 0 | 0 | 0 | 0 | 1253 | 4 | 50 | Y | 773 | 0.25 | Y | 280 |  |  | 35
Cu-6Ni-1Si-0.5Al | Cu-Ni-Si alloys | 92.25 | 0.5 | 0 | 0 | 0 | 0 | 0 | 0 | 0.1 | 0 | 0 | 0 | 0.15 | 0 | 0 | 0 | 0 | 6 | 0 | 0 | 0 | 1 | 0 | 0 | 0 | 0 | 0 | 1253 | 4 | 50 | Y | 773 | 0.5 | Y | 272 |  |  | 35
Cu-6Ni-1Si-0.5Al | Cu-Ni-Si alloys | 92.25 | 0.5 | 0 | 0 | 0 | 0 | 0 | 0 | 0.1 | 0 | 0 | 0 | 0.15 | 0 | 0 | 0 | 0 | 6 | 0 | 0 | 0 | 1 | 0 | 0 | 0 | 0 | 0 | 1253 | 4 | 50 | Y | 773 | 0.75 | Y | 263 |  |  | 35
Cu-6Ni-1Si-0.5Al | Cu-Ni-Si alloys | 92.25 | 0.5 | 0 | 0 | 0 | 0 | 0 | 0 | 0.1 | 0 | 0 | 0 | 0.15 | 0 | 0 | 0 | 0 | 6 | 0 | 0 | 0 | 1 | 0 | 0 | 0 | 0 | 0 | 1253 | 4 | 50 | Y | 773 | 1 | Y | 260 |  |  | 36
Cu-6Ni-1Si-0.5Al | Cu-Ni-Si alloys | 92.25 | 0.5 | 0 | 0 | 0 | 0 | 0 | 0 | 0.1 | 0 | 0 | 0 | 0.15 | 0 | 0 | 0 | 0 | 6 | 0 | 0 | 0 | 1 | 0 | 0 | 0 | 0 | 0 | 1253 | 4 | 50 | Y | 773 | 1.5 | Y | 248 |  |  | 37
Cu-6Ni-1Si-0.5Al | Cu-Ni-Si alloys | 92.25 | 0.5 | 0 | 0 | 0 | 0 | 0 | 0 | 0.1 | 0 | 0 | 0 | 0.15 | 0 | 0 | 0 | 0 | 6 | 0 | 0 | 0 | 1 | 0 | 0 | 0 | 0 | 0 | 1253 | 4 | 50 | Y | 773 | 2 | Y | 241 |  |  | 37
Cu-6Ni-1Si-0.5Al | Cu-Ni-Si alloys | 92.25 | 0.5 | 0 | 0 | 0 | 0 | 0 | 0 | 0.1 | 0 | 0 | 0 | 0.15 | 0 | 0 | 0 | 0 | 6 | 0 | 0 | 0 | 1 | 0 | 0 | 0 | 0 | 0 | 1253 | 4 | 50 | Y | 773 | 3 | Y | 233 |  |  | 38
Cu-6Ni-1Si-0.5Al | Cu-Ni-Si alloys | 92.25 | 0.5 | 0 | 0 | 0 | 0 | 0 | 0 | 0.1 | 0 | 0 | 0 | 0.15 | 0 | 0 | 0 | 0 | 6 | 0 | 0 | 0 | 1 | 0 | 0 | 0 | 0 | 0 | 1253 | 4 | 50 | Y | 773 | 4 | Y | 217 |  |  | 40
Cu-6Ni-1Si-0.5Al | Cu-Ni-Si alloys | 92.25 | 0.5 | 0 | 0 | 0 | 0 | 0 | 0 | 0.1 | 0 | 0 | 0 | 0.15 | 0 | 0 | 0 | 0 | 6 | 0 | 0 | 0 | 1 | 0 | 0 | 0 | 0 | 0 | 1253 | 4 | 50 | Y | 773 | 5 | Y | 205 |  |  | 41
Cu-6Ni-1Si-0.5Al | Cu-Ni-Si alloys | 92.25 | 0.5 | 0 | 0 | 0 | 0 | 0 | 0 | 0.1 | 0 | 0 | 0 | 0.15 | 0 | 0 | 0 | 0 | 6 | 0 | 0 | 0 | 1 | 0 | 0 | 0 | 0 | 0 | 1253 | 4 | 50 | Y | 773 | 6 | Y | 196 |  |  | 42
Cu-6Ni-1Si-0.5Al | Cu-Ni-Si alloys | 92.25 | 0.5 | 0 | 0 | 0 | 0 | 0 | 0 | 0.1 | 0 | 0 | 0 | 0.15 | 0 | 0 | 0 | 0 | 6 | 0 | 0 | 0 | 1 | 0 | 0 | 0 | 0 | 0 | 1253 | 4 | 50 | Y | 773 | 8 | Y | 171 |  |  | 43
Cu-6Ni-1Si-0.5Al | Cu-Ni-Si alloys | 92.25 | 0.5 | 0 | 0 | 0 | 0 | 0 | 0 | 0.1 | 0 | 0 | 0 | 0.15 | 0 | 0 | 0 | 0 | 6 | 0 | 0 | 0 | 1 | 0 | 0 | 0 | 0 | 0 | 1253 | 4 | 50 | Y | 823 | 0.083 | Y | 264 |  |  | 33
Cu-6Ni-1Si-0.5Al | Cu-Ni-Si alloys | 92.25 | 0.5 | 0 | 0 | 0 | 0 | 0 | 0 | 0.1 | 0 | 0 | 0 | 0.15 | 0 | 0 | 0 | 0 | 6 | 0 | 0 | 0 | 1 | 0 | 0 | 0 | 0 | 0 | 1253 | 4 | 50 | Y | 823 | 0.25 | Y | 223 |  |  | 34
Cu-6Ni-1Si-0.5Al | Cu-Ni-Si alloys | 92.25 | 0.5 | 0 | 0 | 0 | 0 | 0 | 0 | 0.1 | 0 | 0 | 0 | 0.15 | 0 | 0 | 0 | 0 | 6 | 0 | 0 | 0 | 1 | 0 | 0 | 0 | 0 | 0 | 1253 | 4 | 50 | Y | 823 | 0.5 | Y | 204 |  |  | 36
Cu-6Ni-1Si-0.5Al | Cu-Ni-Si alloys | 92.25 | 0.5 | 0 | 0 | 0 | 0 | 0 | 0 | 0.1 | 0 | 0 | 0 | 0.15 | 0 | 0 | 0 | 0 | 6 | 0 | 0 | 0 | 1 | 0 | 0 | 0 | 0 | 0 | 1253 | 4 | 50 | Y | 823 | 0.75 | Y | 193 |  |  | 36
Cu-6Ni-1Si-0.5Al | Cu-Ni-Si alloys | 92.25 | 0.5 | 0 | 0 | 0 | 0 | 0 | 0 | 0.1 | 0 | 0 | 0 | 0.15 | 0 | 0 | 0 | 0 | 6 | 0 | 0 | 0 | 1 | 0 | 0 | 0 | 0 | 0 | 1253 | 4 | 50 | Y | 823 | 1 | Y | 192 |  |  | 37
Cu-6Ni-1Si-0.5Al | Cu-Ni-Si alloys | 92.25 | 0.5 | 0 | 0 | 0 | 0 | 0 | 0 | 0.1 | 0 | 0 | 0 | 0.15 | 0 | 0 | 0 | 0 | 6 | 0 | 0 | 0 | 1 | 0 | 0 | 0 | 0 | 0 | 1253 | 4 | 50 | Y | 823 | 1.5 | Y | 191 |  |  | 38
Cu-6Ni-1Si-0.5Al | Cu-Ni-Si alloys | 92.25 | 0.5 | 0 | 0 | 0 | 0 | 0 | 0 | 0.1 | 0 | 0 | 0 | 0.15 | 0 | 0 | 0 | 0 | 6 | 0 | 0 | 0 | 1 | 0 | 0 | 0 | 0 | 0 | 1253 | 4 | 50 | Y | 823 | 2 | Y | 182 |  |  | 38
Cu-6Ni-1Si-0.5Al | Cu-Ni-Si alloys | 92.25 | 0.5 | 0 | 0 | 0 | 0 | 0 | 0 | 0.1 | 0 | 0 | 0 | 0.15 | 0 | 0 | 0 | 0 | 6 | 0 | 0 | 0 | 1 | 0 | 0 | 0 | 0 | 0 | 1253 | 4 | 50 | Y | 823 | 3 | Y | 173 |  |  | 38
Cu-6Ni-1Si-0.5Al | Cu-Ni-Si alloys | 92.25 | 0.5 | 0 | 0 | 0 | 0 | 0 | 0 | 0.1 | 0 | 0 | 0 | 0.15 | 0 | 0 | 0 | 0 | 6 | 0 | 0 | 0 | 1 | 0 | 0 | 0 | 0 | 0 | 1253 | 4 | 50 | Y | 823 | 4 | Y | 170 |  |  | 38
Cu-6Ni-1Si-0.5Al | Cu-Ni-Si alloys | 92.25 | 0.5 | 0 | 0 | 0 | 0 | 0 | 0 | 0.1 | 0 | 0 | 0 | 0.15 | 0 | 0 | 0 | 0 | 6 | 0 | 0 | 0 | 1 | 0 | 0 | 0 | 0 | 0 | 1253 | 4 | 50 | Y | 823 | 5 | Y | 166 |  |  | 38
Cu-6Ni-1Si-0.5Al | Cu-Ni-Si alloys | 92.25 | 0.5 | 0 | 0 | 0 | 0 | 0 | 0 | 0.1 | 0 | 0 | 0 | 0.15 | 0 | 0 | 0 | 0 | 6 | 0 | 0 | 0 | 1 | 0 | 0 | 0 | 0 | 0 | 1253 | 4 | 50 | Y | 823 | 6 | Y | 161 |  |  | 38
Cu-6Ni-1Si-0.5Al | Cu-Ni-Si alloys | 92.25 | 0.5 | 0 | 0 | 0 | 0 | 0 | 0 | 0.1 | 0 | 0 | 0 | 0.15 | 0 | 0 | 0 | 0 | 6 | 0 | 0 | 0 | 1 | 0 | 0 | 0 | 0 | 0 | 1253 | 4 | 50 | Y | 823 | 8 | Y | 157 |  |  | 38
Cu-6Ni-1Si-0.5Al | Cu-Ni-Si alloys | 92.25 | 0.5 | 0 | 0 | 0 | 0 | 0 | 0 | 0.1 | 0 | 0 | 0 | 0.15 | 0 | 0 | 0 | 0 | 6 | 0 | 0 | 0 | 1 | 0 | 0 | 0 | 0 | 0 | 1253 | 4 | 50 | N |  |  | Y | 275 |  |  | 31
Cu-6Ni-1Si-0.5Al | Cu-Ni-Si alloys | 92.25 | 0.5 | 0 | 0 | 0 | 0 | 0 | 0 | 0.1 | 0 | 0 | 0 | 0.15 | 0 | 0 | 0 | 0 | 6 | 0 | 0 | 0 | 1 | 0 | 0 | 0 | 0 | 0 | 1253 | 4 | 50 | Y | 673 | 0.083 | Y | 289 |  |  | 34
Cu-6Ni-1Si-0.5Al | Cu-Ni-Si alloys | 92.25 | 0.5 | 0 | 0 | 0 | 0 | 0 | 0 | 0.1 | 0 | 0 | 0 | 0.15 | 0 | 0 | 0 | 0 | 6 | 0 | 0 | 0 | 1 | 0 | 0 | 0 | 0 | 0 | 1253 | 4 | 50 | Y | 673 | 0.25 | Y | 290 |  |  | 35
Cu-6Ni-1Si-0.5Al | Cu-Ni-Si alloys | 92.25 | 0.5 | 0 | 0 | 0 | 0 | 0 | 0 | 0.1 | 0 | 0 | 0 | 0.15 | 0 | 0 | 0 | 0 | 6 | 0 | 0 | 0 | 1 | 0 | 0 | 0 | 0 | 0 | 1253 | 4 | 50 | Y | 673 | 0.5 | Y | 289 |  |  | 36
Cu-6Ni-1Si-0.5Al | Cu-Ni-Si alloys | 92.25 | 0.5 | 0 | 0 | 0 | 0 | 0 | 0 | 0.1 | 0 | 0 | 0 | 0.15 | 0 | 0 | 0 | 0 | 6 | 0 | 0 | 0 | 1 | 0 | 0 | 0 | 0 | 0 | 1253 | 4 | 50 | Y | 673 | 0.75 | Y | 284 |  |  | 36
Cu-6Ni-1Si-0.5Al | Cu-Ni-Si alloys | 92.25 | 0.5 | 0 | 0 | 0 | 0 | 0 | 0 | 0.1 | 0 | 0 | 0 | 0.15 | 0 | 0 | 0 | 0 | 6 | 0 | 0 | 0 | 1 | 0 | 0 | 0 | 0 | 0 | 1253 | 4 | 50 | Y | 673 | 1 | Y | 285 |  |  | 37
Cu-6Ni-1Si-0.5Al | Cu-Ni-Si alloys | 92.25 | 0.5 | 0 | 0 | 0 | 0 | 0 | 0 | 0.1 | 0 | 0 | 0 | 0.15 | 0 | 0 | 0 | 0 | 6 | 0 | 0 | 0 | 1 | 0 | 0 | 0 | 0 | 0 | 1253 | 4 | 50 | Y | 673 | 1.5 | Y | 281 |  |  | 37
Cu-6Ni-1Si-0.5Al | Cu-Ni-Si alloys | 92.25 | 0.5 | 0 | 0 | 0 | 0 | 0 | 0 | 0.1 | 0 | 0 | 0 | 0.15 | 0 | 0 | 0 | 0 | 6 | 0 | 0 | 0 | 1 | 0 | 0 | 0 | 0 | 0 | 1253 | 4 | 50 | Y | 673 | 2 | Y | 283 |  |  | 37
Cu-6Ni-1Si-0.5Al | Cu-Ni-Si alloys | 92.25 | 0.5 | 0 | 0 | 0 | 0 | 0 | 0 | 0.1 | 0 | 0 | 0 | 0.15 | 0 | 0 | 0 | 0 | 6 | 0 | 0 | 0 | 1 | 0 | 0 | 0 | 0 | 0 | 1253 | 4 | 50 | Y | 673 | 3 | Y | 279 |  |  | 38
Cu-6Ni-1Si-0.5Al | Cu-Ni-Si alloys | 92.25 | 0.5 | 0 | 0 | 0 | 0 | 0 | 0 | 0.1 | 0 | 0 | 0 | 0.15 | 0 | 0 | 0 | 0 | 6 | 0 | 0 | 0 | 1 | 0 | 0 | 0 | 0 | 0 | 1253 | 4 | 50 | Y | 673 | 4 | Y | 280 |  |  | 39
Cu-6Ni-1Si-0.5Al | Cu-Ni-Si alloys | 92.25 | 0.5 | 0 | 0 | 0 | 0 | 0 | 0 | 0.1 | 0 | 0 | 0 | 0.15 | 0 | 0 | 0 | 0 | 6 | 0 | 0 | 0 | 1 | 0 | 0 | 0 | 0 | 0 | 1253 | 4 | 50 | Y | 673 | 5 | Y | 277 |  |  | 39
Cu-6Ni-1Si-0.5Al | Cu-Ni-Si alloys | 92.25 | 0.5 | 0 | 0 | 0 | 0 | 0 | 0 | 0.1 | 0 | 0 | 0 | 0.15 | 0 | 0 | 0 | 0 | 6 | 0 | 0 | 0 | 1 | 0 | 0 | 0 | 0 | 0 | 1253 | 4 | 50 | Y | 673 | 6 | Y | 276 |  |  | 39
Cu-6Ni-1Si-0.5Al | Cu-Ni-Si alloys | 92.25 | 0.5 | 0 | 0 | 0 | 0 | 0 | 0 | 0.1 | 0 | 0 | 0 | 0.15 | 0 | 0 | 0 | 0 | 6 | 0 | 0 | 0 | 1 | 0 | 0 | 0 | 0 | 0 | 1253 | 4 | 50 | Y | 673 | 8 | Y | 270 |  |  | 40
Cu-6Ni-1Si-0.5Al | Cu-Ni-Si alloys | 92.25 | 0.5 | 0 | 0 | 0 | 0 | 0 | 0 | 0.1 | 0 | 0 | 0 | 0.15 | 0 | 0 | 0 | 0 | 6 | 0 | 0 | 0 | 1 | 0 | 0 | 0 | 0 | 0 | 1253 | 4 | 50 | Y | 723 | 0.083 | Y | 290 |  |  | 34
Cu-6Ni-1Si-0.5Al | Cu-Ni-Si alloys | 92.25 | 0.5 | 0 | 0 | 0 | 0 | 0 | 0 | 0.1 | 0 | 0 | 0 | 0.15 | 0 | 0 | 0 | 0 | 6 | 0 | 0 | 0 | 1 | 0 | 0 | 0 | 0 | 0 | 1253 | 4 | 50 | Y | 723 | 0.25 | Y | 286 |  |  | 36
Cu-6Ni-1Si-0.5Al | Cu-Ni-Si alloys | 92.25 | 0.5 | 0 | 0 | 0 | 0 | 0 | 0 | 0.1 | 0 | 0 | 0 | 0.15 | 0 | 0 | 0 | 0 | 6 | 0 | 0 | 0 | 1 | 0 | 0 | 0 | 0 | 0 | 1253 | 4 | 50 | Y | 723 | 0.5 | Y | 279 |  |  | 36
Cu-6Ni-1Si-0.5Al | Cu-Ni-Si alloys | 92.25 | 0.5 | 0 | 0 | 0 | 0 | 0 | 0 | 0.1 | 0 | 0 | 0 | 0.15 | 0 | 0 | 0 | 0 | 6 | 0 | 0 | 0 | 1 | 0 | 0 | 0 | 0 | 0 | 1253 | 4 | 50 | Y | 723 | 0.75 | Y | 278 |  |  | 36
Cu-6Ni-1Si-0.5Al | Cu-Ni-Si alloys | 92.25 | 0.5 | 0 | 0 | 0 | 0 | 0 | 0 | 0.1 | 0 | 0 | 0 | 0.15 | 0 | 0 | 0 | 0 | 6 | 0 | 0 | 0 | 1 | 0 | 0 | 0 | 0 | 0 | 1253 | 4 | 50 | Y | 723 | 1 | Y | 277 |  |  | 37
Cu-6Ni-1Si-0.5Al | Cu-Ni-Si alloys | 92.25 | 0.5 | 0 | 0 | 0 | 0 | 0 | 0 | 0.1 | 0 | 0 | 0 | 0.15 | 0 | 0 | 0 | 0 | 6 | 0 | 0 | 0 | 1 | 0 | 0 | 0 | 0 | 0 | 1253 | 4 | 50 | Y | 723 | 1.5 | Y | 273 |  |  | 37
Cu-6Ni-1Si-0.5Al | Cu-Ni-Si alloys | 92.25 | 0.5 | 0 | 0 | 0 | 0 | 0 | 0 | 0.1 | 0 | 0 | 0 | 0.15 | 0 | 0 | 0 | 0 | 6 | 0 | 0 | 0 | 1 | 0 | 0 | 0 | 0 | 0 | 1253 | 4 | 50 | Y | 723 | 2 | Y | 272 |  |  | 38
Cu-6Ni-1Si-0.5Al | Cu-Ni-Si alloys | 92.25 | 0.5 | 0 | 0 | 0 | 0 | 0 | 0 | 0.1 | 0 | 0 | 0 | 0.15 | 0 | 0 | 0 | 0 | 6 | 0 | 0 | 0 | 1 | 0 | 0 | 0 | 0 | 0 | 1253 | 4 | 50 | Y | 723 | 3 | Y | 270 |  |  | 38
Cu-6Ni-1Si-0.5Al | Cu-Ni-Si alloys | 92.25 | 0.5 | 0 | 0 | 0 | 0 | 0 | 0 | 0.1 | 0 | 0 | 0 | 0.15 | 0 | 0 | 0 | 0 | 6 | 0 | 0 | 0 | 1 | 0 | 0 | 0 | 0 | 0 | 1253 | 4 | 50 | Y | 723 | 4 | Y | 264 |  |  | 39
Cu-6Ni-1Si-0.5Al | Cu-Ni-Si alloys | 92.25 | 0.5 | 0 | 0 | 0 | 0 | 0 | 0 | 0.1 | 0 | 0 | 0 | 0.15 | 0 | 0 | 0 | 0 | 6 | 0 | 0 | 0 | 1 | 0 | 0 | 0 | 0 | 0 | 1253 | 4 | 50 | Y | 723 | 5 | Y | 261 |  |  | 40
Cu-6Ni-1Si-0.5Al | Cu-Ni-Si alloys | 92.25 | 0.5 | 0 | 0 | 0 | 0 | 0 | 0 | 0.1 | 0 | 0 | 0 | 0.15 | 0 | 0 | 0 | 0 | 6 | 0 | 0 | 0 | 1 | 0 | 0 | 0 | 0 | 0 | 1253 | 4 | 50 | Y | 723 | 6 | Y | 255 |  |  | 40
Cu-6Ni-1Si-0.5Al | Cu-Ni-Si alloys | 92.25 | 0.5 | 0 | 0 | 0 | 0 | 0 | 0 | 0.1 | 0 | 0 | 0 | 0.15 | 0 | 0 | 0 | 0 | 6 | 0 | 0 | 0 | 1 | 0 | 0 | 0 | 0 | 0 | 1253 | 4 | 50 | Y | 723 | 8 | Y | 244 |  |  | 41
Cu-6Ni-1Si-0.5Al | Cu-Ni-Si alloys | 92.25 | 0.5 | 0 | 0 | 0 | 0 | 0 | 0 | 0.1 | 0 | 0 | 0 | 0.15 | 0 | 0 | 0 | 0 | 6 | 0 | 0 | 0 | 1 | 0 | 0 | 0 | 0 | 0 | 1253 | 4 | 50 | Y | 773 | 0.083 | Y | 302 |  |  | 31
Cu-6Ni-1Si-0.5Al | Cu-Ni-Si alloys | 92.25 | 0.5 | 0 | 0 | 0 | 0 | 0 | 0 | 0.1 | 0 | 0 | 0 | 0.15 | 0 | 0 | 0 | 0 | 6 | 0 | 0 | 0 | 1 | 0 | 0 | 0 | 0 | 0 | 1253 | 4 | 50 | Y | 773 | 0.25 | Y | 291 |  |  | 32
Cu-6Ni-1Si-0.5Al | Cu-Ni-Si alloys | 92.25 | 0.5 | 0 | 0 | 0 | 0 | 0 | 0 | 0.1 | 0 | 0 | 0 | 0.15 | 0 | 0 | 0 | 0 | 6 | 0 | 0 | 0 | 1 | 0 | 0 | 0 | 0 | 0 | 1253 | 4 | 50 | Y | 773 | 0.5 | Y | 275 |  |  | 34
Cu-6Ni-1Si-0.5Al | Cu-Ni-Si alloys | 92.25 | 0.5 | 0 | 0 | 0 | 0 | 0 | 0 | 0.1 | 0 | 0 | 0 | 0.15 | 0 | 0 | 0 | 0 | 6 | 0 | 0 | 0 | 1 | 0 | 0 | 0 | 0 | 0 | 1253 | 4 | 50 | Y | 773 | 0.75 | Y | 264 |  |  | 35
Cu-6Ni-1Si-0.5Al | Cu-Ni-Si alloys | 92.25 | 0.5 | 0 | 0 | 0 | 0 | 0 | 0 | 0.1 | 0 | 0 | 0 | 0.15 | 0 | 0 | 0 | 0 | 6 | 0 | 0 | 0 | 1 | 0 | 0 | 0 | 0 | 0 | 1253 | 4 | 50 | Y | 773 | 1 | Y | 254 |  |  | 36
Cu-6Ni-1Si-0.5Al | Cu-Ni-Si alloys | 92.25 | 0.5 | 0 | 0 | 0 | 0 | 0 | 0 | 0.1 | 0 | 0 | 0 | 0.15 | 0 | 0 | 0 | 0 | 6 | 0 | 0 | 0 | 1 | 0 | 0 | 0 | 0 | 0 | 1253 | 4 | 50 | Y | 773 | 1.5 | Y | 241 |  |  | 37
Cu-6Ni-1Si-0.5Al | Cu-Ni-Si alloys | 92.25 | 0.5 | 0 | 0 | 0 | 0 | 0 | 0 | 0.1 | 0 | 0 | 0 | 0.15 | 0 | 0 | 0 | 0 | 6 | 0 | 0 | 0 | 1 | 0 | 0 | 0 | 0 | 0 | 1253 | 4 | 50 | Y | 773 | 2 | Y | 229 |  |  | 38
Cu-6Ni-1Si-0.5Al | Cu-Ni-Si alloys | 92.25 | 0.5 | 0 | 0 | 0 | 0 | 0 | 0 | 0.1 | 0 | 0 | 0 | 0.15 | 0 | 0 | 0 | 0 | 6 | 0 | 0 | 0 | 1 | 0 | 0 | 0 | 0 | 0 | 1253 | 4 | 50 | Y | 773 | 3 | Y | 216 |  |  | 40
Cu-6Ni-1Si-0.5Al | Cu-Ni-Si alloys | 92.25 | 0.5 | 0 | 0 | 0 | 0 | 0 | 0 | 0.1 | 0 | 0 | 0 | 0.15 | 0 | 0 | 0 | 0 | 6 | 0 | 0 | 0 | 1 | 0 | 0 | 0 | 0 | 0 | 1253 | 4 | 50 | Y | 773 | 4 | Y | 205 |  |  | 41
Cu-6Ni-1Si-0.5Al | Cu-Ni-Si alloys | 92.25 | 0.5 | 0 | 0 | 0 | 0 | 0 | 0 | 0.1 | 0 | 0 | 0 | 0.15 | 0 | 0 | 0 | 0 | 6 | 0 | 0 | 0 | 1 | 0 | 0 | 0 | 0 | 0 | 1253 | 4 | 50 | Y | 773 | 5 | Y | 193 |  |  | 41
Cu-6Ni-1Si-0.5Al | Cu-Ni-Si alloys | 92.25 | 0.5 | 0 | 0 | 0 | 0 | 0 | 0 | 0.1 | 0 | 0 | 0 | 0.15 | 0 | 0 | 0 | 0 | 6 | 0 | 0 | 0 | 1 | 0 | 0 | 0 | 0 | 0 | 1253 | 4 | 50 | Y | 773 | 6 | Y | 184 |  |  | 42
Cu-6Ni-1Si-0.5Al | Cu-Ni-Si alloys | 92.25 | 0.5 | 0 | 0 | 0 | 0 | 0 | 0 | 0.1 | 0 | 0 | 0 | 0.15 | 0 | 0 | 0 | 0 | 6 | 0 | 0 | 0 | 1 | 0 | 0 | 0 | 0 | 0 | 1253 | 4 | 50 | Y | 773 | 8 | Y | 164 |  |  | 42
Cu-6Ni-1Si-0.5Al | Cu-Ni-Si alloys | 92.25 | 0.5 | 0 | 0 | 0 | 0 | 0 | 0 | 0.1 | 0 | 0 | 0 | 0.15 | 0 | 0 | 0 | 0 | 6 | 0 | 0 | 0 | 1 | 0 | 0 | 0 | 0 | 0 | 1253 | 4 | 50 | Y | 823 | 0.083 | Y | 254 |  |  | 34
Cu-6Ni-1Si-0.5Al | Cu-Ni-Si alloys | 92.25 | 0.5 | 0 | 0 | 0 | 0 | 0 | 0 | 0.1 | 0 | 0 | 0 | 0.15 | 0 | 0 | 0 | 0 | 6 | 0 | 0 | 0 | 1 | 0 | 0 | 0 | 0 | 0 | 1253 | 4 | 50 | Y | 823 | 0.25 | Y | 219 |  |  | 35
Cu-6Ni-1Si-0.5Al | Cu-Ni-Si alloys | 92.25 | 0.5 | 0 | 0 | 0 | 0 | 0 | 0 | 0.1 | 0 | 0 | 0 | 0.15 | 0 | 0 | 0 | 0 | 6 | 0 | 0 | 0 | 1 | 0 | 0 | 0 | 0 | 0 | 1253 | 4 | 50 | Y | 823 | 0.5 | Y | 205 |  |  | 36
Cu-6Ni-1Si-0.5Al | Cu-Ni-Si alloys | 92.25 | 0.5 | 0 | 0 | 0 | 0 | 0 | 0 | 0.1 | 0 | 0 | 0 | 0.15 | 0 | 0 | 0 | 0 | 6 | 0 | 0 | 0 | 1 | 0 | 0 | 0 | 0 | 0 | 1253 | 4 | 50 | Y | 823 | 0.75 | Y | 202 |  |  | 37
Cu-6Ni-1Si-0.5Al | Cu-Ni-Si alloys | 92.25 | 0.5 | 0 | 0 | 0 | 0 | 0 | 0 | 0.1 | 0 | 0 | 0 | 0.15 | 0 | 0 | 0 | 0 | 6 | 0 | 0 | 0 | 1 | 0 | 0 | 0 | 0 | 0 | 1253 | 4 | 50 | Y | 823 | 1 | Y | 197 |  |  | 37
Cu-6Ni-1Si-0.5Al | Cu-Ni-Si alloys | 92.25 | 0.5 | 0 | 0 | 0 | 0 | 0 | 0 | 0.1 | 0 | 0 | 0 | 0.15 | 0 | 0 | 0 | 0 | 6 | 0 | 0 | 0 | 1 | 0 | 0 | 0 | 0 | 0 | 1253 | 4 | 50 | Y | 823 | 1.5 | Y | 189 |  |  | 38
Cu-6Ni-1Si-0.5Al | Cu-Ni-Si alloys | 92.25 | 0.5 | 0 | 0 | 0 | 0 | 0 | 0 | 0.1 | 0 | 0 | 0 | 0.15 | 0 | 0 | 0 | 0 | 6 | 0 | 0 | 0 | 1 | 0 | 0 | 0 | 0 | 0 | 1253 | 4 | 50 | Y | 823 | 2 | Y | 181 |  |  | 38
Cu-6Ni-1Si-0.5Al | Cu-Ni-Si alloys | 92.25 | 0.5 | 0 | 0 | 0 | 0 | 0 | 0 | 0.1 | 0 | 0 | 0 | 0.15 | 0 | 0 | 0 | 0 | 6 | 0 | 0 | 0 | 1 | 0 | 0 | 0 | 0 | 0 | 1253 | 4 | 50 | Y | 823 | 3 | Y | 175 |  |  | 39
Cu-6Ni-1Si-0.5Al | Cu-Ni-Si alloys | 92.25 | 0.5 | 0 | 0 | 0 | 0 | 0 | 0 | 0.1 | 0 | 0 | 0 | 0.15 | 0 | 0 | 0 | 0 | 6 | 0 | 0 | 0 | 1 | 0 | 0 | 0 | 0 | 0 | 1253 | 4 | 50 | Y | 823 | 4 | Y | 170 |  |  | 39
Cu-6Ni-1Si-0.5Al | Cu-Ni-Si alloys | 92.25 | 0.5 | 0 | 0 | 0 | 0 | 0 | 0 | 0.1 | 0 | 0 | 0 | 0.15 | 0 | 0 | 0 | 0 | 6 | 0 | 0 | 0 | 1 | 0 | 0 | 0 | 0 | 0 | 1253 | 4 | 50 | Y | 823 | 5 | Y | 163 |  |  | 39
Cu-6Ni-1Si-0.5Al | Cu-Ni-Si alloys | 92.25 | 0.5 | 0 | 0 | 0 | 0 | 0 | 0 | 0.1 | 0 | 0 | 0 | 0.15 | 0 | 0 | 0 | 0 | 6 | 0 | 0 | 0 | 1 | 0 | 0 | 0 | 0 | 0 | 1253 | 4 | 50 | Y | 823 | 6 | Y | 158 |  |  | 39
Cu-6Ni-1Si-0.5Al | Cu-Ni-Si alloys | 92.25 | 0.5 | 0 | 0 | 0 | 0 | 0 | 0 | 0.1 | 0 | 0 | 0 | 0.15 | 0 | 0 | 0 | 0 | 6 | 0 | 0 | 0 | 1 | 0 | 0 | 0 | 0 | 0 | 1253 | 4 | 50 | Y | 823 | 8 | Y | 155 |  |  | 39
Cu-3.2Ni-1.1Si | Cu-Ni-Si alloys | 95565 | 0 | 0 | 0 | 0 | 0 | 0 | 0 | 0 | 0 | 0 | 0 | 0 | 0 | 0 | 0 | 0 | 3.3 | 0 | 0 | 0 | 1135 | 0 | 0 | 0 | 0 | 0 | 1173 | 1 | 0 | N |  |  | N | 91 |  |  | 13
Cu-3.2Ni-1.1Si | Cu-Ni-Si alloys | 95565 | 0 | 0 | 0 | 0 | 0 | 0 | 0 | 0 | 0 | 0 | 0 | 0 | 0 | 0 | 0 | 0 | 3.3 | 0 | 0 | 0 | 1135 | 0 | 0 | 0 | 0 | 0 | 1173 | 1 | 0 | Y | 773 | 1 | N | 185 |  |  | 19
Cu-3.2Ni-1.1Si | Cu-Ni-Si alloys | 95565 | 0 | 0 | 0 | 0 | 0 | 0 | 0 | 0 | 0 | 0 | 0 | 0 | 0 | 0 | 0 | 0 | 3.3 | 0 | 0 | 0 | 1135 | 0 | 0 | 0 | 0 | 0 | 1173 | 1 | 0 | Y | 773 | 2 | N | 211 |  |  | 19
Cu-3.2Ni-1.1Si | Cu-Ni-Si alloys | 95565 | 0 | 0 | 0 | 0 | 0 | 0 | 0 | 0 | 0 | 0 | 0 | 0 | 0 | 0 | 0 | 0 | 3.3 | 0 | 0 | 0 | 1135 | 0 | 0 | 0 | 0 | 0 | 1173 | 1 | 0 | Y | 773 | 4 | N | 198 |  |  | 19
Cu-3.2Ni-1.1Si | Cu-Ni-Si alloys | 95565 | 0 | 0 | 0 | 0 | 0 | 0 | 0 | 0 | 0 | 0 | 0 | 0 | 0 | 0 | 0 | 0 | 3.3 | 0 | 0 | 0 | 1135 | 0 | 0 | 0 | 0 | 0 | 1173 | 1 | 0 | Y | 773 | 8 | N | 175 |  |  | 19
Cu-3.2Ni-0.95Si | Cu-Ni-Si alloys | 95725 | 0 | 0 | 0 | 0 | 0 | 0 | 0 | 0 | 0 | 0 | 0 | 0 | 0 | 0 | 0 | 0 | 3.3 | 0 | 0 | 0 | 0.975 | 0 | 0 | 0 | 0 | 0 | 1173 | 1 | 0 | N |  |  | N | 88 |  |  | 15
Cu-3.2Ni-0.95Si | Cu-Ni-Si alloys | 95725 | 0 | 0 | 0 | 0 | 0 | 0 | 0 | 0 | 0 | 0 | 0 | 0 | 0 | 0 | 0 | 0 | 3.3 | 0 | 0 | 0 | 0.975 | 0 | 0 | 0 | 0 | 0 | 1173 | 1 | 0 | Y | 773 | 1 | N | 211 |  |  | 24
Cu-3.2Ni-0.95Si | Cu-Ni-Si alloys | 95725 | 0 | 0 | 0 | 0 | 0 | 0 | 0 | 0 | 0 | 0 | 0 | 0 | 0 | 0 | 0 | 0 | 3.3 | 0 | 0 | 0 | 0.975 | 0 | 0 | 0 | 0 | 0 | 1173 | 1 | 0 | Y | 773 | 2 | N | 222 |  |  | 25
Cu-3.2Ni-0.95Si | Cu-Ni-Si alloys | 95725 | 0 | 0 | 0 | 0 | 0 | 0 | 0 | 0 | 0 | 0 | 0 | 0 | 0 | 0 | 0 | 0 | 3.3 | 0 | 0 | 0 | 0.975 | 0 | 0 | 0 | 0 | 0 | 1173 | 1 | 0 | Y | 773 | 4 | N | 204 |  |  | 26
Cu-3.2Ni-0.95Si | Cu-Ni-Si alloys | 95725 | 0 | 0 | 0 | 0 | 0 | 0 | 0 | 0 | 0 | 0 | 0 | 0 | 0 | 0 | 0 | 0 | 3.3 | 0 | 0 | 0 | 0.975 | 0 | 0 | 0 | 0 | 0 | 1173 | 1 | 0 | Y | 773 | 8 | N | 178 |  |  | 27
Cu-3.2Ni-0.83Si | Cu-Ni-Si alloys | 95835 | 0 | 0 | 0 | 0 | 0 | 0 | 0 | 0 | 0 | 0 | 0 | 0 | 0 | 0 | 0 | 0 | 3.3 | 0 | 0 | 0 | 0.865 | 0 | 0 | 0 | 0 | 0 | 1173 | 1 | 0 | N |  |  | N | 104 |  |  | 17
Cu-3.2Ni-0.83Si | Cu-Ni-Si alloys | 95835 | 0 | 0 | 0 | 0 | 0 | 0 | 0 | 0 | 0 | 0 | 0 | 0 | 0 | 0 | 0 | 0 | 3.3 | 0 | 0 | 0 | 0.865 | 0 | 0 | 0 | 0 | 0 | 1173 | 1 | 0 | Y | 773 | 1 | N | 218 |  |  | 31
Cu-3.2Ni-0.83Si | Cu-Ni-Si alloys | 95835 | 0 | 0 | 0 | 0 | 0 | 0 | 0 | 0 | 0 | 0 | 0 | 0 | 0 | 0 | 0 | 0 | 3.3 | 0 | 0 | 0 | 0.865 | 0 | 0 | 0 | 0 | 0 | 1173 | 1 | 0 | Y | 773 | 2 | N | 226 |  |  | 31
Cu-3.2Ni-0.83Si | Cu-Ni-Si alloys | 95835 | 0 | 0 | 0 | 0 | 0 | 0 | 0 | 0 | 0 | 0 | 0 | 0 | 0 | 0 | 0 | 0 | 3.3 | 0 | 0 | 0 | 0.865 | 0 | 0 | 0 | 0 | 0 | 1173 | 1 | 0 | Y | 773 | 4 | N | 212 |  |  | 32
Cu-3.2Ni-0.83Si | Cu-Ni-Si alloys | 95835 | 0 | 0 | 0 | 0 | 0 | 0 | 0 | 0 | 0 | 0 | 0 | 0 | 0 | 0 | 0 | 0 | 3.3 | 0 | 0 | 0 | 0.865 | 0 | 0 | 0 | 0 | 0 | 1173 | 1 | 0 | Y | 773 | 8 | N | 197 |  |  | 33
Cu-3.2Ni-0.73Si | Cu-Ni-Si alloys | 95935 | 0 | 0 | 0 | 0 | 0 | 0 | 0 | 0 | 0 | 0 | 0 | 0 | 0 | 0 | 0 | 0 | 3.3 | 0 | 0 | 0 | 0.765 | 0 | 0 | 0 | 0 | 0 | 1173 | 1 | 0 | N |  |  | N | 101 |  |  | 19
Cu-3.2Ni-0.73Si | Cu-Ni-Si alloys | 95935 | 0 | 0 | 0 | 0 | 0 | 0 | 0 | 0 | 0 | 0 | 0 | 0 | 0 | 0 | 0 | 0 | 3.3 | 0 | 0 | 0 | 0.765 | 0 | 0 | 0 | 0 | 0 | 1173 | 1 | 0 | Y | 773 | 1 | N | 227 |  |  | 37
Cu-3.2Ni-0.73Si | Cu-Ni-Si alloys | 95935 | 0 | 0 | 0 | 0 | 0 | 0 | 0 | 0 | 0 | 0 | 0 | 0 | 0 | 0 | 0 | 0 | 3.3 | 0 | 0 | 0 | 0.765 | 0 | 0 | 0 | 0 | 0 | 1173 | 1 | 0 | Y | 773 | 2 | N | 233 |  |  | 38
Cu-3.2Ni-0.73Si | Cu-Ni-Si alloys | 95935 | 0 | 0 | 0 | 0 | 0 | 0 | 0 | 0 | 0 | 0 | 0 | 0 | 0 | 0 | 0 | 0 | 3.3 | 0 | 0 | 0 | 0.765 | 0 | 0 | 0 | 0 | 0 | 1173 | 1 | 0 | Y | 773 | 4 | N | 219 |  |  | 39
Cu-3.2Ni-0.73Si | Cu-Ni-Si alloys | 95935 | 0 | 0 | 0 | 0 | 0 | 0 | 0 | 0 | 0 | 0 | 0 | 0 | 0 | 0 | 0 | 0 | 3.3 | 0 | 0 | 0 | 0.765 | 0 | 0 | 0 | 0 | 0 | 1173 | 1 | 0 | Y | 773 | 8 | N | 195 |  |  | 41
Cu-3.2Ni-0.60Si | Cu-Ni-Si alloys | 96075 | 0 | 0 | 0 | 0 | 0 | 0 | 0 | 0 | 0 | 0 | 0 | 0 | 0 | 0 | 0 | 0 | 3.3 | 0 | 0 | 0 | 0.625 | 0 | 0 | 0 | 0 | 0 | 1173 | 1 | 0 | N |  |  | N | 78 |  |  | 19
Cu-3.2Ni-0.60Si | Cu-Ni-Si alloys | 96075 | 0 | 0 | 0 | 0 | 0 | 0 | 0 | 0 | 0 | 0 | 0 | 0 | 0 | 0 | 0 | 0 | 3.3 | 0 | 0 | 0 | 0.625 | 0 | 0 | 0 | 0 | 0 | 1173 | 1 | 0 | Y | 773 | 1 | N | 199 |  |  | 40
Cu-3.2Ni-0.60Si | Cu-Ni-Si alloys | 96075 | 0 | 0 | 0 | 0 | 0 | 0 | 0 | 0 | 0 | 0 | 0 | 0 | 0 | 0 | 0 | 0 | 3.3 | 0 | 0 | 0 | 0.625 | 0 | 0 | 0 | 0 | 0 | 1173 | 1 | 0 | Y | 773 | 2 | N | 217 |  |  | 42
Cu-3.2Ni-0.60Si | Cu-Ni-Si alloys | 96075 | 0 | 0 | 0 | 0 | 0 | 0 | 0 | 0 | 0 | 0 | 0 | 0 | 0 | 0 | 0 | 0 | 3.3 | 0 | 0 | 0 | 0.625 | 0 | 0 | 0 | 0 | 0 | 1173 | 1 | 0 | Y | 773 | 4 | N | 207 |  |  | 44
Cu-3.2Ni-0.60Si | Cu-Ni-Si alloys | 96075 | 0 | 0 | 0 | 0 | 0 | 0 | 0 | 0 | 0 | 0 | 0 | 0 | 0 | 0 | 0 | 0 | 3.3 | 0 | 0 | 0 | 0.625 | 0 | 0 | 0 | 0 | 0 | 1173 | 1 | 0 | Y | 773 | 8 | N | 192 |  |  | 47
Cu-3.2Ni-0.54Si | Cu-Ni-Si alloys | 96155 | 0 | 0 | 0 | 0 | 0 | 0 | 0 | 0 | 0 | 0 | 0 | 0 | 0 | 0 | 0 | 0 | 3.3 | 0 | 0 | 0 | 0.545 | 0 | 0 | 0 | 0 | 0 | 1173 | 1 | 0 | N |  |  | N | 72 |  |  | 22
Cu-3.2Ni-0.54Si | Cu-Ni-Si alloys | 96155 | 0 | 0 | 0 | 0 | 0 | 0 | 0 | 0 | 0 | 0 | 0 | 0 | 0 | 0 | 0 | 0 | 3.3 | 0 | 0 | 0 | 0.545 | 0 | 0 | 0 | 0 | 0 | 1173 | 1 | 0 | Y | 773 | 1 | N | 165 |  |  | 39
Cu-3.2Ni-0.54Si | Cu-Ni-Si alloys | 96155 | 0 | 0 | 0 | 0 | 0 | 0 | 0 | 0 | 0 | 0 | 0 | 0 | 0 | 0 | 0 | 0 | 3.3 | 0 | 0 | 0 | 0.545 | 0 | 0 | 0 | 0 | 0 | 1173 | 1 | 0 | Y | 773 | 2 | N | 202 |  |  | 40
Cu-3.2Ni-0.54Si | Cu-Ni-Si alloys | 96155 | 0 | 0 | 0 | 0 | 0 | 0 | 0 | 0 | 0 | 0 | 0 | 0 | 0 | 0 | 0 | 0 | 3.3 | 0 | 0 | 0 | 0.545 | 0 | 0 | 0 | 0 | 0 | 1173 | 1 | 0 | Y | 773 | 4 | N | 185 |  |  | 42
Cu-3.2Ni-0.54Si | Cu-Ni-Si alloys | 96155 | 0 | 0 | 0 | 0 | 0 | 0 | 0 | 0 | 0 | 0 | 0 | 0 | 0 | 0 | 0 | 0 | 3.3 | 0 | 0 | 0 | 0.545 | 0 | 0 | 0 | 0 | 0 | 1173 | 1 | 0 | Y | 773 | 8 | N | 166 |  |  | 46
Cu-3.2Ni-0.47Si | Cu-Ni-Si alloys | 96215 | 0 | 0 | 0 | 0 | 0 | 0 | 0 | 0 | 0 | 0 | 0 | 0 | 0 | 0 | 0 | 0 | 3.3 | 0 | 0 | 0 | 0.485 | 0 | 0 | 0 | 0 | 0 | 1173 | 1 | 0 | N |  |  | N | 68 |  |  | 22
Cu-3.2Ni-0.47Si | Cu-Ni-Si alloys | 96215 | 0 | 0 | 0 | 0 | 0 | 0 | 0 | 0 | 0 | 0 | 0 | 0 | 0 | 0 | 0 | 0 | 3.3 | 0 | 0 | 0 | 0.485 | 0 | 0 | 0 | 0 | 0 | 1173 | 1 | 0 | Y | 773 | 1 | N | 148 |  |  | 37
Cu-3.2Ni-0.47Si | Cu-Ni-Si alloys | 96215 | 0 | 0 | 0 | 0 | 0 | 0 | 0 | 0 | 0 | 0 | 0 | 0 | 0 | 0 | 0 | 0 | 3.3 | 0 | 0 | 0 | 0.485 | 0 | 0 | 0 | 0 | 0 | 1173 | 1 | 0 | Y | 773 | 2 | N | 188 |  |  | 39
Cu-3.2Ni-0.47Si | Cu-Ni-Si alloys | 96215 | 0 | 0 | 0 | 0 | 0 | 0 | 0 | 0 | 0 | 0 | 0 | 0 | 0 | 0 | 0 | 0 | 3.3 | 0 | 0 | 0 | 0.485 | 0 | 0 | 0 | 0 | 0 | 1173 | 1 | 0 | Y | 773 | 4 | N | 169 |  |  | 40
Cu-3.2Ni-0.47Si | Cu-Ni-Si alloys | 96215 | 0 | 0 | 0 | 0 | 0 | 0 | 0 | 0 | 0 | 0 | 0 | 0 | 0 | 0 | 0 | 0 | 3.3 | 0 | 0 | 0 | 0.485 | 0 | 0 | 0 | 0 | 0 | 1173 | 1 | 0 | Y | 773 | 8 | N | 155 |  |  | 43
Cu-3.2Ni-0.44Si | Cu-Ni-Si alloys | 96255 | 0 | 0 | 0 | 0 | 0 | 0 | 0 | 0 | 0 | 0 | 0 | 0 | 0 | 0 | 0 | 0 | 3.3 | 0 | 0 | 0 | 0.445 | 0 | 0 | 0 | 0 | 0 | 1173 | 1 | 0 | N |  |  | N | 72 |  |  | 21
Cu-3.2Ni-0.44Si | Cu-Ni-Si alloys | 96255 | 0 | 0 | 0 | 0 | 0 | 0 | 0 | 0 | 0 | 0 | 0 | 0 | 0 | 0 | 0 | 0 | 3.3 | 0 | 0 | 0 | 0.445 | 0 | 0 | 0 | 0 | 0 | 1173 | 1 | 0 | Y | 773 | 1 | N | 139 |  |  | 35
Cu-3.2Ni-0.44Si | Cu-Ni-Si alloys | 96255 | 0 | 0 | 0 | 0 | 0 | 0 | 0 | 0 | 0 | 0 | 0 | 0 | 0 | 0 | 0 | 0 | 3.3 | 0 | 0 | 0 | 0.445 | 0 | 0 | 0 | 0 | 0 | 1173 | 1 | 0 | Y | 773 | 2 | N | 171 |  |  | 37
Cu-3.2Ni-0.44Si | Cu-Ni-Si alloys | 96255 | 0 | 0 | 0 | 0 | 0 | 0 | 0 | 0 | 0 | 0 | 0 | 0 | 0 | 0 | 0 | 0 | 3.3 | 0 | 0 | 0 | 0.445 | 0 | 0 | 0 | 0 | 0 | 1173 | 1 | 0 | Y | 773 | 4 | N | 156 |  |  | 38
Cu-3.2Ni-0.44Si | Cu-Ni-Si alloys | 96255 | 0 | 0 | 0 | 0 | 0 | 0 | 0 | 0 | 0 | 0 | 0 | 0 | 0 | 0 | 0 | 0 | 3.3 | 0 | 0 | 0 | 0.445 | 0 | 0 | 0 | 0 | 0 | 1173 | 1 | 0 | Y | 773 | 8 | N | 139 |  |  | 40
Cu-3.2Ni-0.40Si | Cu-Ni-Si alloys | 96295 | 0 | 0 | 0 | 0 | 0 | 0 | 0 | 0 | 0 | 0 | 0 | 0 | 0 | 0 | 0 | 0 | 3.3 | 0 | 0 | 0 | 0.405 | 0 | 0 | 0 | 0 | 0 | 1173 | 1 | 0 | N |  |  | N | 59 |  |  | 22
Cu-3.2Ni-0.40Si | Cu-Ni-Si alloys | 96295 | 0 | 0 | 0 | 0 | 0 | 0 | 0 | 0 | 0 | 0 | 0 | 0 | 0 | 0 | 0 | 0 | 3.3 | 0 | 0 | 0 | 0.405 | 0 | 0 | 0 | 0 | 0 | 1173 | 1 | 0 | Y | 773 | 1 | N | 132 |  |  | 33
Cu-3.2Ni-0.40Si | Cu-Ni-Si alloys | 96295 | 0 | 0 | 0 | 0 | 0 | 0 | 0 | 0 | 0 | 0 | 0 | 0 | 0 | 0 | 0 | 0 | 3.3 | 0 | 0 | 0 | 0.405 | 0 | 0 | 0 | 0 | 0 | 1173 | 1 | 0 | Y | 773 | 2 | N | 155 |  |  | 35
Cu-3.2Ni-0.40Si | Cu-Ni-Si alloys | 96295 | 0 | 0 | 0 | 0 | 0 | 0 | 0 | 0 | 0 | 0 | 0 | 0 | 0 | 0 | 0 | 0 | 3.3 | 0 | 0 | 0 | 0.405 | 0 | 0 | 0 | 0 | 0 | 1173 | 1 | 0 | Y | 773 | 4 | N | 147 |  |  | 35
Cu-3.2Ni-0.40Si | Cu-Ni-Si alloys | 96295 | 0 | 0 | 0 | 0 | 0 | 0 | 0 | 0 | 0 | 0 | 0 | 0 | 0 | 0 | 0 | 0 | 3.3 | 0 | 0 | 0 | 0.405 | 0 | 0 | 0 | 0 | 0 | 1173 | 1 | 0 | Y | 773 | 8 | N | 132 |  |  | 37
Cu-3.2Ni-0.40Si | Cu-Ni-Si alloys | 95565 | 0 | 0 | 0 | 0 | 0 | 0 | 0 | 0 | 0 | 0 | 0 | 0 | 0 | 0 | 0 | 0 | 3.3 | 0 | 0 | 0 | 1135 | 0 | 0 | 0 | 0 | 0 | 1173 | 1 | 0 | Y | 773 | 1 | N | 221 |  |  | 18
Cu-3.2Ni-0.40Si | Cu-Ni-Si alloys | 95725 | 0 | 0 | 0 | 0 | 0 | 0 | 0 | 0 | 0 | 0 | 0 | 0 | 0 | 0 | 0 | 0 | 3.3 | 0 | 0 | 0 | 0.975 | 0 | 0 | 0 | 0 | 0 | 1173 | 1 | 0 | Y | 773 | 1 | N | 224 |  |  | 25
Cu-3.2Ni-0.40Si | Cu-Ni-Si alloys | 95835 | 0 | 0 | 0 | 0 | 0 | 0 | 0 | 0 | 0 | 0 | 0 | 0 | 0 | 0 | 0 | 0 | 3.3 | 0 | 0 | 0 | 0.865 | 0 | 0 | 0 | 0 | 0 | 1173 | 1 | 0 | Y | 773 | 1 | N | 233 |  |  | 30
Cu-3.2Ni-0.40Si | Cu-Ni-Si alloys | 95935 | 0 | 0 | 0 | 0 | 0 | 0 | 0 | 0 | 0 | 0 | 0 | 0 | 0 | 0 | 0 | 0 | 3.3 | 0 | 0 | 0 | 0.765 | 0 | 0 | 0 | 0 | 0 | 1173 | 1 | 0 | Y | 773 | 1 | N | 231 |  |  | 36
Cu-3.2Ni-0.40Si | Cu-Ni-Si alloys | 96075 | 0 | 0 | 0 | 0 | 0 | 0 | 0 | 0 | 0 | 0 | 0 | 0 | 0 | 0 | 0 | 0 | 3.3 | 0 | 0 | 0 | 0.625 | 0 | 0 | 0 | 0 | 0 | 1173 | 1 | 0 | Y | 773 | 1 | N | 225 |  |  | 39
Cu-3.2Ni-0.40Si | Cu-Ni-Si alloys | 96155 | 0 | 0 | 0 | 0 | 0 | 0 | 0 | 0 | 0 | 0 | 0 | 0 | 0 | 0 | 0 | 0 | 3.3 | 0 | 0 | 0 | 0.545 | 0 | 0 | 0 | 0 | 0 | 1173 | 1 | 0 | Y | 773 | 1 | N | 192 |  |  | 38
Cu-3.2Ni-0.40Si | Cu-Ni-Si alloys | 96215 | 0 | 0 | 0 | 0 | 0 | 0 | 0 | 0 | 0 | 0 | 0 | 0 | 0 | 0 | 0 | 0 | 3.3 | 0 | 0 | 0 | 0.485 | 0 | 0 | 0 | 0 | 0 | 1173 | 1 | 0 | Y | 773 | 1 | N | 182 |  |  | 37
Cu-3.2Ni-0.40Si | Cu-Ni-Si alloys | 96255 | 0 | 0 | 0 | 0 | 0 | 0 | 0 | 0 | 0 | 0 | 0 | 0 | 0 | 0 | 0 | 0 | 3.3 | 0 | 0 | 0 | 0.445 | 0 | 0 | 0 | 0 | 0 | 1173 | 1 | 0 | Y | 773 | 1 | N | 175 |  |  | 35
Cu-3.2Ni-0.40Si | Cu-Ni-Si alloys | 96295 | 0 | 0 | 0 | 0 | 0 | 0 | 0 | 0 | 0 | 0 | 0 | 0 | 0 | 0 | 0 | 0 | 3.3 | 0 | 0 | 0 | 0.405 | 0 | 0 | 0 | 0 | 0 | 1173 | 1 | 0 | Y | 773 | 1 | N | 174 |  |  | 35
Cu-3.2Ni-0.40Si | Cu-Ni-Si alloys | 95565 | 0 | 0 | 0 | 0 | 0 | 0 | 0 | 0 | 0 | 0 | 0 | 0 | 0 | 0 | 0 | 0 | 3.3 | 0 | 0 | 0 | 1135 | 0 | 0 | 0 | 0 | 0 | 1173 | 1 | 0 | Y | 773 | 2 | N | 225 | 503 | 629 | 19
Cu-3.2Ni-0.40Si | Cu-Ni-Si alloys | 95725 | 0 | 0 | 0 | 0 | 0 | 0 | 0 | 0 | 0 | 0 | 0 | 0 | 0 | 0 | 0 | 0 | 3.3 | 0 | 0 | 0 | 0.975 | 0 | 0 | 0 | 0 | 0 | 1173 | 1 | 0 | Y | 773 | 2 | N | 230 |  |  | 26
Cu-3.2Ni-0.40Si | Cu-Ni-Si alloys | 95835 | 0 | 0 | 0 | 0 | 0 | 0 | 0 | 0 | 0 | 0 | 0 | 0 | 0 | 0 | 0 | 0 | 3.3 | 0 | 0 | 0 | 0.865 | 0 | 0 | 0 | 0 | 0 | 1173 | 1 | 0 | Y | 773 | 2 | N | 234 | 530 | 649 | 32
Cu-3.2Ni-0.40Si | Cu-Ni-Si alloys | 95935 | 0 | 0 | 0 | 0 | 0 | 0 | 0 | 0 | 0 | 0 | 0 | 0 | 0 | 0 | 0 | 0 | 3.3 | 0 | 0 | 0 | 0.765 | 0 | 0 | 0 | 0 | 0 | 1173 | 1 | 0 | Y | 773 | 2 | N | 238 | 548 | 656 | 38
Cu-3.2Ni-0.40Si | Cu-Ni-Si alloys | 96075 | 0 | 0 | 0 | 0 | 0 | 0 | 0 | 0 | 0 | 0 | 0 | 0 | 0 | 0 | 0 | 0 | 3.3 | 0 | 0 | 0 | 0.625 | 0 | 0 | 0 | 0 | 0 | 1173 | 1 | 0 | Y | 773 | 2 | N | 228 | 500 | 629 | 41
Cu-3.2Ni-0.40Si | Cu-Ni-Si alloys | 96155 | 0 | 0 | 0 | 0 | 0 | 0 | 0 | 0 | 0 | 0 | 0 | 0 | 0 | 0 | 0 | 0 | 3.3 | 0 | 0 | 0 | 0.545 | 0 | 0 | 0 | 0 | 0 | 1173 | 1 | 0 | Y | 773 | 2 | N | 217 | 448 | 577 | 41
Cu-3.2Ni-0.40Si | Cu-Ni-Si alloys | 96215 | 0 | 0 | 0 | 0 | 0 | 0 | 0 | 0 | 0 | 0 | 0 | 0 | 0 | 0 | 0 | 0 | 3.3 | 0 | 0 | 0 | 0.485 | 0 | 0 | 0 | 0 | 0 | 1173 | 1 | 0 | Y | 773 | 2 | N | 211 |  |  | 39
Cu-3.2Ni-0.40Si | Cu-Ni-Si alloys | 96255 | 0 | 0 | 0 | 0 | 0 | 0 | 0 | 0 | 0 | 0 | 0 | 0 | 0 | 0 | 0 | 0 | 3.3 | 0 | 0 | 0 | 0.445 | 0 | 0 | 0 | 0 | 0 | 1173 | 1 | 0 | Y | 773 | 2 | N | 190 |  |  | 38
Cu-3.2Ni-0.40Si | Cu-Ni-Si alloys | 96295 | 0 | 0 | 0 | 0 | 0 | 0 | 0 | 0 | 0 | 0 | 0 | 0 | 0 | 0 | 0 | 0 | 3.3 | 0 | 0 | 0 | 0.405 | 0 | 0 | 0 | 0 | 0 | 1173 | 1 | 0 | Y | 773 | 2 | N | 186 | 367 | 513 | 38
Cu-3.2Ni-0.40Si | Cu-Ni-Si alloys | 95565 | 0 | 0 | 0 | 0 | 0 | 0 | 0 | 0 | 0 | 0 | 0 | 0 | 0 | 0 | 0 | 0 | 3.3 | 0 | 0 | 0 | 1135 | 0 | 0 | 0 | 0 | 0 | 1173 | 1 | 0 | Y | 773 | 4 | N | 215 |  |  | 20
Cu-3.2Ni-0.40Si | Cu-Ni-Si alloys | 95725 | 0 | 0 | 0 | 0 | 0 | 0 | 0 | 0 | 0 | 0 | 0 | 0 | 0 | 0 | 0 | 0 | 3.3 | 0 | 0 | 0 | 0.975 | 0 | 0 | 0 | 0 | 0 | 1173 | 1 | 0 | Y | 773 | 4 | N | 218 |  |  | 27
Cu-3.2Ni-0.40Si | Cu-Ni-Si alloys | 95835 | 0 | 0 | 0 | 0 | 0 | 0 | 0 | 0 | 0 | 0 | 0 | 0 | 0 | 0 | 0 | 0 | 3.3 | 0 | 0 | 0 | 0.865 | 0 | 0 | 0 | 0 | 0 | 1173 | 1 | 0 | Y | 773 | 4 | N | 225 |  |  | 34
Cu-3.2Ni-0.40Si | Cu-Ni-Si alloys | 95935 | 0 | 0 | 0 | 0 | 0 | 0 | 0 | 0 | 0 | 0 | 0 | 0 | 0 | 0 | 0 | 0 | 3.3 | 0 | 0 | 0 | 0.765 | 0 | 0 | 0 | 0 | 0 | 1173 | 1 | 0 | Y | 773 | 4 | N | 227 |  |  | 41
Cu-3.2Ni-0.40Si | Cu-Ni-Si alloys | 96075 | 0 | 0 | 0 | 0 | 0 | 0 | 0 | 0 | 0 | 0 | 0 | 0 | 0 | 0 | 0 | 0 | 3.3 | 0 | 0 | 0 | 0.625 | 0 | 0 | 0 | 0 | 0 | 1173 | 1 | 0 | Y | 773 | 4 | N | 221 |  |  | 45
Cu-3.2Ni-0.40Si | Cu-Ni-Si alloys | 96155 | 0 | 0 | 0 | 0 | 0 | 0 | 0 | 0 | 0 | 0 | 0 | 0 | 0 | 0 | 0 | 0 | 3.3 | 0 | 0 | 0 | 0.545 | 0 | 0 | 0 | 0 | 0 | 1173 | 1 | 0 | Y | 773 | 4 | N | 210 |  |  | 44
Cu-3.2Ni-0.40Si | Cu-Ni-Si alloys | 96215 | 0 | 0 | 0 | 0 | 0 | 0 | 0 | 0 | 0 | 0 | 0 | 0 | 0 | 0 | 0 | 0 | 3.3 | 0 | 0 | 0 | 0.485 | 0 | 0 | 0 | 0 | 0 | 1173 | 1 | 0 | Y | 773 | 4 | N | 194 |  |  | 42
Cu-3.2Ni-0.40Si | Cu-Ni-Si alloys | 96255 | 0 | 0 | 0 | 0 | 0 | 0 | 0 | 0 | 0 | 0 | 0 | 0 | 0 | 0 | 0 | 0 | 3.3 | 0 | 0 | 0 | 0.445 | 0 | 0 | 0 | 0 | 0 | 1173 | 1 | 0 | Y | 773 | 4 | N | 183 |  |  | 40
Cu-3.2Ni-0.40Si | Cu-Ni-Si alloys | 96295 | 0 | 0 | 0 | 0 | 0 | 0 | 0 | 0 | 0 | 0 | 0 | 0 | 0 | 0 | 0 | 0 | 3.3 | 0 | 0 | 0 | 0.405 | 0 | 0 | 0 | 0 | 0 | 1173 | 1 | 0 | Y | 773 | 4 | N | 181 |  |  | 40
Cu-3.2Ni-0.40Si | Cu-Ni-Si alloys | 95935 | 0 | 0 | 0 | 0 | 0 | 0 | 0 | 0 | 0 | 0 | 0 | 0 | 0 | 0 | 0 | 0 | 3.3 | 0 | 0 | 0 | 0.765 | 0 | 0 | 0 | 0 | 0 | 1173 | 1 | 0 | N |  |  | N | 76 |  |  | 19
Cu-3.2Ni-0.40Si | Cu-Ni-Si alloys | 95935 | 0 | 0 | 0 | 0 | 0 | 0 | 0 | 0 | 0 | 0 | 0 | 0 | 0 | 0 | 0 | 0 | 3.3 | 0 | 0 | 0 | 0.765 | 0 | 0 | 0 | 0 | 0 | 1173 | 1 | 0 | Y | 723 | 0.25 | N | 137 |  |  | 27
Cu-3.2Ni-0.40Si | Cu-Ni-Si alloys | 95935 | 0 | 0 | 0 | 0 | 0 | 0 | 0 | 0 | 0 | 0 | 0 | 0 | 0 | 0 | 0 | 0 | 3.3 | 0 | 0 | 0 | 0.765 | 0 | 0 | 0 | 0 | 0 | 1173 | 1 | 0 | Y | 723 | 0.5 | N | 151 |  |  | 28
Cu-3.2Ni-0.40Si | Cu-Ni-Si alloys | 95935 | 0 | 0 | 0 | 0 | 0 | 0 | 0 | 0 | 0 | 0 | 0 | 0 | 0 | 0 | 0 | 0 | 3.3 | 0 | 0 | 0 | 0.765 | 0 | 0 | 0 | 0 | 0 | 1173 | 1 | 0 | Y | 723 | 1 | N | 172 |  |  | 31
Cu-3.2Ni-0.40Si | Cu-Ni-Si alloys | 95935 | 0 | 0 | 0 | 0 | 0 | 0 | 0 | 0 | 0 | 0 | 0 | 0 | 0 | 0 | 0 | 0 | 3.3 | 0 | 0 | 0 | 0.765 | 0 | 0 | 0 | 0 | 0 | 1173 | 1 | 0 | Y | 723 | 2 | N | 199 |  |  | 33
Cu-3.2Ni-0.40Si | Cu-Ni-Si alloys | 95935 | 0 | 0 | 0 | 0 | 0 | 0 | 0 | 0 | 0 | 0 | 0 | 0 | 0 | 0 | 0 | 0 | 3.3 | 0 | 0 | 0 | 0.765 | 0 | 0 | 0 | 0 | 0 | 1173 | 1 | 0 | Y | 723 | 4 | N | 214 |  |  | 36
Cu-3.2Ni-0.40Si | Cu-Ni-Si alloys | 95935 | 0 | 0 | 0 | 0 | 0 | 0 | 0 | 0 | 0 | 0 | 0 | 0 | 0 | 0 | 0 | 0 | 3.3 | 0 | 0 | 0 | 0.765 | 0 | 0 | 0 | 0 | 0 | 1173 | 1 | 0 | Y | 723 | 6 | N | 218 |  |  | 37
Cu-3.2Ni-0.40Si | Cu-Ni-Si alloys | 95935 | 0 | 0 | 0 | 0 | 0 | 0 | 0 | 0 | 0 | 0 | 0 | 0 | 0 | 0 | 0 | 0 | 3.3 | 0 | 0 | 0 | 0.765 | 0 | 0 | 0 | 0 | 0 | 1173 | 1 | 0 | Y | 723 | 8 | N | 219 |  |  | 38
Cu-3.2Ni-0.40Si | Cu-Ni-Si alloys | 95935 | 0 | 0 | 0 | 0 | 0 | 0 | 0 | 0 | 0 | 0 | 0 | 0 | 0 | 0 | 0 | 0 | 3.3 | 0 | 0 | 0 | 0.765 | 0 | 0 | 0 | 0 | 0 | 1173 | 1 | 0 | Y | 723 | 12 | N | 226 |  |  | 39
Cu-3.2Ni-0.40Si | Cu-Ni-Si alloys | 95935 | 0 | 0 | 0 | 0 | 0 | 0 | 0 | 0 | 0 | 0 | 0 | 0 | 0 | 0 | 0 | 0 | 3.3 | 0 | 0 | 0 | 0.765 | 0 | 0 | 0 | 0 | 0 | 1173 | 1 | 0 | Y | 773 | 0.25 | N | 161 |  |  | 28
Cu-3.2Ni-0.40Si | Cu-Ni-Si alloys | 95935 | 0 | 0 | 0 | 0 | 0 | 0 | 0 | 0 | 0 | 0 | 0 | 0 | 0 | 0 | 0 | 0 | 3.3 | 0 | 0 | 0 | 0.765 | 0 | 0 | 0 | 0 | 0 | 1173 | 1 | 0 | Y | 773 | 0.5 | N | 205 |  |  | 32
Cu-3.2Ni-0.40Si | Cu-Ni-Si alloys | 95935 | 0 | 0 | 0 | 0 | 0 | 0 | 0 | 0 | 0 | 0 | 0 | 0 | 0 | 0 | 0 | 0 | 3.3 | 0 | 0 | 0 | 0.765 | 0 | 0 | 0 | 0 | 0 | 1173 | 1 | 0 | Y | 773 | 1 | N | 234 |  |  | 36
Cu-3.2Ni-0.40Si | Cu-Ni-Si alloys | 95935 | 0 | 0 | 0 | 0 | 0 | 0 | 0 | 0 | 0 | 0 | 0 | 0 | 0 | 0 | 0 | 0 | 3.3 | 0 | 0 | 0 | 0.765 | 0 | 0 | 0 | 0 | 0 | 1173 | 1 | 0 | Y | 773 | 2 | N | 238 | 544 | 651 | 38
Cu-3.2Ni-0.40Si | Cu-Ni-Si alloys | 95935 | 0 | 0 | 0 | 0 | 0 | 0 | 0 | 0 | 0 | 0 | 0 | 0 | 0 | 0 | 0 | 0 | 3.3 | 0 | 0 | 0 | 0.765 | 0 | 0 | 0 | 0 | 0 | 1173 | 1 | 0 | Y | 773 | 4 | N | 223 |  |  | 40
Cu-3.2Ni-0.40Si | Cu-Ni-Si alloys | 95935 | 0 | 0 | 0 | 0 | 0 | 0 | 0 | 0 | 0 | 0 | 0 | 0 | 0 | 0 | 0 | 0 | 3.3 | 0 | 0 | 0 | 0.765 | 0 | 0 | 0 | 0 | 0 | 1173 | 1 | 0 | Y | 773 | 6 | N | 215 |  |  | 41
Cu-3.2Ni-0.40Si | Cu-Ni-Si alloys | 95935 | 0 | 0 | 0 | 0 | 0 | 0 | 0 | 0 | 0 | 0 | 0 | 0 | 0 | 0 | 0 | 0 | 3.3 | 0 | 0 | 0 | 0.765 | 0 | 0 | 0 | 0 | 0 | 1173 | 1 | 0 | Y | 773 | 8 | N | 211 |  |  | 42
Cu-3.2Ni-0.40Si | Cu-Ni-Si alloys | 95935 | 0 | 0 | 0 | 0 | 0 | 0 | 0 | 0 | 0 | 0 | 0 | 0 | 0 | 0 | 0 | 0 | 3.3 | 0 | 0 | 0 | 0.765 | 0 | 0 | 0 | 0 | 0 | 1173 | 1 | 0 | Y | 773 | 12 | N | 207 |  |  | 42
Cu-3.2Ni-0.40Si | Cu-Ni-Si alloys | 95935 | 0 | 0 | 0 | 0 | 0 | 0 | 0 | 0 | 0 | 0 | 0 | 0 | 0 | 0 | 0 | 0 | 3.3 | 0 | 0 | 0 | 0.765 | 0 | 0 | 0 | 0 | 0 | 1173 | 1 | 60 | N |  |  | N | 176 |  |  | 27
Cu-3.2Ni-0.40Si | Cu-Ni-Si alloys | 95935 | 0 | 0 | 0 | 0 | 0 | 0 | 0 | 0 | 0 | 0 | 0 | 0 | 0 | 0 | 0 | 0 | 3.3 | 0 | 0 | 0 | 0.765 | 0 | 0 | 0 | 0 | 0 | 1173 | 1 | 60 | Y | 723 | 0.25 | N | 246 |  |  | 29
Cu-3.2Ni-0.40Si | Cu-Ni-Si alloys | 95935 | 0 | 0 | 0 | 0 | 0 | 0 | 0 | 0 | 0 | 0 | 0 | 0 | 0 | 0 | 0 | 0 | 3.3 | 0 | 0 | 0 | 0.765 | 0 | 0 | 0 | 0 | 0 | 1173 | 1 | 60 | Y | 723 | 0.5 | N | 255 |  |  | 38
Cu-3.2Ni-0.40Si | Cu-Ni-Si alloys | 95935 | 0 | 0 | 0 | 0 | 0 | 0 | 0 | 0 | 0 | 0 | 0 | 0 | 0 | 0 | 0 | 0 | 3.3 | 0 | 0 | 0 | 0.765 | 0 | 0 | 0 | 0 | 0 | 1173 | 1 | 60 | Y | 723 | 1 | N | 260 | 641 | 715 | 38
Cu-3.2Ni-0.40Si | Cu-Ni-Si alloys | 95935 | 0 | 0 | 0 | 0 | 0 | 0 | 0 | 0 | 0 | 0 | 0 | 0 | 0 | 0 | 0 | 0 | 3.3 | 0 | 0 | 0 | 0.765 | 0 | 0 | 0 | 0 | 0 | 1173 | 1 | 60 | Y | 723 | 2 | N | 244 |  |  | 41
Cu-3.2Ni-0.40Si | Cu-Ni-Si alloys | 95935 | 0 | 0 | 0 | 0 | 0 | 0 | 0 | 0 | 0 | 0 | 0 | 0 | 0 | 0 | 0 | 0 | 3.3 | 0 | 0 | 0 | 0.765 | 0 | 0 | 0 | 0 | 0 | 1173 | 1 | 60 | Y | 723 | 4 | N | 226 |  |  | 47
Cu-3.2Ni-0.40Si | Cu-Ni-Si alloys | 95935 | 0 | 0 | 0 | 0 | 0 | 0 | 0 | 0 | 0 | 0 | 0 | 0 | 0 | 0 | 0 | 0 | 3.3 | 0 | 0 | 0 | 0.765 | 0 | 0 | 0 | 0 | 0 | 1173 | 1 | 60 | Y | 723 | 6 | N | 210 |  |  | 47
Cu-3.2Ni-0.40Si | Cu-Ni-Si alloys | 95935 | 0 | 0 | 0 | 0 | 0 | 0 | 0 | 0 | 0 | 0 | 0 | 0 | 0 | 0 | 0 | 0 | 3.3 | 0 | 0 | 0 | 0.765 | 0 | 0 | 0 | 0 | 0 | 1173 | 1 | 60 | Y | 723 | 8 | N | 190 |  |  | 48
Cu-3.2Ni-0.40Si | Cu-Ni-Si alloys | 95935 | 0 | 0 | 0 | 0 | 0 | 0 | 0 | 0 | 0 | 0 | 0 | 0 | 0 | 0 | 0 | 0 | 3.3 | 0 | 0 | 0 | 0.765 | 0 | 0 | 0 | 0 | 0 | 1173 | 1 | 60 | Y | 723 | 12 | N | 166 |  |  | 48
Cu-3.2Ni-0.40Si | Cu-Ni-Si alloys | 95935 | 0 | 0 | 0 | 0 | 0 | 0 | 0 | 0 | 0 | 0 | 0 | 0 | 0 | 0 | 0 | 0 | 3.3 | 0 | 0 | 0 | 0.765 | 0 | 0 | 0 | 0 | 0 | 1173 | 1 | 60 | Y | 773 | 0.25 | N | 254 |  |  | 32
Cu-3.2Ni-0.40Si | Cu-Ni-Si alloys | 95935 | 0 | 0 | 0 | 0 | 0 | 0 | 0 | 0 | 0 | 0 | 0 | 0 | 0 | 0 | 0 | 0 | 3.3 | 0 | 0 | 0 | 0.765 | 0 | 0 | 0 | 0 | 0 | 1173 | 1 | 60 | Y | 773 | 0.5 | N | 246 |  |  | 34
Cu-3.2Ni-0.40Si | Cu-Ni-Si alloys | 95935 | 0 | 0 | 0 | 0 | 0 | 0 | 0 | 0 | 0 | 0 | 0 | 0 | 0 | 0 | 0 | 0 | 3.3 | 0 | 0 | 0 | 0.765 | 0 | 0 | 0 | 0 | 0 | 1173 | 1 | 60 | Y | 773 | 1 | N | 244 |  |  | 37
Cu-3.2Ni-0.40Si | Cu-Ni-Si alloys | 95935 | 0 | 0 | 0 | 0 | 0 | 0 | 0 | 0 | 0 | 0 | 0 | 0 | 0 | 0 | 0 | 0 | 3.3 | 0 | 0 | 0 | 0.765 | 0 | 0 | 0 | 0 | 0 | 1173 | 1 | 60 | Y | 773 | 2 | N | 214 |  |  | 41
Cu-3.2Ni-0.40Si | Cu-Ni-Si alloys | 95935 | 0 | 0 | 0 | 0 | 0 | 0 | 0 | 0 | 0 | 0 | 0 | 0 | 0 | 0 | 0 | 0 | 3.3 | 0 | 0 | 0 | 0.765 | 0 | 0 | 0 | 0 | 0 | 1173 | 1 | 60 | Y | 773 | 4 | N | 193 |  |  | 44
Cu-3.2Ni-0.40Si | Cu-Ni-Si alloys | 95935 | 0 | 0 | 0 | 0 | 0 | 0 | 0 | 0 | 0 | 0 | 0 | 0 | 0 | 0 | 0 | 0 | 3.3 | 0 | 0 | 0 | 0.765 | 0 | 0 | 0 | 0 | 0 | 1173 | 1 | 60 | Y | 773 | 6 | N | 165 |  |  | 45
Cu-3.2Ni-0.40Si | Cu-Ni-Si alloys | 95935 | 0 | 0 | 0 | 0 | 0 | 0 | 0 | 0 | 0 | 0 | 0 | 0 | 0 | 0 | 0 | 0 | 3.3 | 0 | 0 | 0 | 0.765 | 0 | 0 | 0 | 0 | 0 | 1173 | 1 | 60 | Y | 773 | 8 | N | 146 |  |  | 47
Cu-3.2Ni-0.40Si | Cu-Ni-Si alloys | 95935 | 0 | 0 | 0 | 0 | 0 | 0 | 0 | 0 | 0 | 0 | 0 | 0 | 0 | 0 | 0 | 0 | 3.3 | 0 | 0 | 0 | 0.765 | 0 | 0 | 0 | 0 | 0 | 1173 | 1 | 60 | Y | 773 | 12 | N | 132 |  |  | 48
Cu-3.2Ni-0.40Si | Cu-Ni-Si alloys | 95935 | 0 | 0 | 0 | 0 | 0 | 0 | 0 | 0 | 0 | 0 | 0 | 0 | 0 | 0 | 0 | 0 | 3.3 | 0 | 0 | 0 | 0.765 | 0 | 0 | 0 | 0 | 0 | 1173 | 1 | 45 | N |  |  | Y | 276 |  |  | 36
Cu-3.2Ni-0.40Si | Cu-Ni-Si alloys | 95935 | 0 | 0 | 0 | 0 | 0 | 0 | 0 | 0 | 0 | 0 | 0 | 0 | 0 | 0 | 0 | 0 | 3.3 | 0 | 0 | 0 | 0.765 | 0 | 0 | 0 | 0 | 0 | 1173 | 1 | 45 | Y | 623 | 0.25 | Y | 280 |  |  | 37
Cu-3.2Ni-0.40Si | Cu-Ni-Si alloys | 95935 | 0 | 0 | 0 | 0 | 0 | 0 | 0 | 0 | 0 | 0 | 0 | 0 | 0 | 0 | 0 | 0 | 3.3 | 0 | 0 | 0 | 0.765 | 0 | 0 | 0 | 0 | 0 | 1173 | 1 | 45 | Y | 623 | 0.5 | Y | 282 |  |  | 37
Cu-3.2Ni-0.40Si | Cu-Ni-Si alloys | 95935 | 0 | 0 | 0 | 0 | 0 | 0 | 0 | 0 | 0 | 0 | 0 | 0 | 0 | 0 | 0 | 0 | 3.3 | 0 | 0 | 0 | 0.765 | 0 | 0 | 0 | 0 | 0 | 1173 | 1 | 45 | Y | 623 | 1 | Y | 290 | 782 | 855 | 38
Cu-3.2Ni-0.40Si | Cu-Ni-Si alloys | 95935 | 0 | 0 | 0 | 0 | 0 | 0 | 0 | 0 | 0 | 0 | 0 | 0 | 0 | 0 | 0 | 0 | 3.3 | 0 | 0 | 0 | 0.765 | 0 | 0 | 0 | 0 | 0 | 1173 | 1 | 45 | Y | 623 | 2 | Y | 282 |  |  | 39
Cu-3.2Ni-0.40Si | Cu-Ni-Si alloys | 95935 | 0 | 0 | 0 | 0 | 0 | 0 | 0 | 0 | 0 | 0 | 0 | 0 | 0 | 0 | 0 | 0 | 3.3 | 0 | 0 | 0 | 0.765 | 0 | 0 | 0 | 0 | 0 | 1173 | 1 | 45 | Y | 623 | 4 | Y | 277 |  |  | 40
Cu-3.2Ni-0.40Si | Cu-Ni-Si alloys | 95935 | 0 | 0 | 0 | 0 | 0 | 0 | 0 | 0 | 0 | 0 | 0 | 0 | 0 | 0 | 0 | 0 | 3.3 | 0 | 0 | 0 | 0.765 | 0 | 0 | 0 | 0 | 0 | 1173 | 1 | 45 | Y | 623 | 6 | Y | 269 |  |  | 41
Cu-3.2Ni-0.40Si | Cu-Ni-Si alloys | 95935 | 0 | 0 | 0 | 0 | 0 | 0 | 0 | 0 | 0 | 0 | 0 | 0 | 0 | 0 | 0 | 0 | 3.3 | 0 | 0 | 0 | 0.765 | 0 | 0 | 0 | 0 | 0 | 1173 | 1 | 45 | Y | 623 | 8 | Y | 267 |  |  | 42
Cu-3.2Ni-0.40Si | Cu-Ni-Si alloys | 95935 | 0 | 0 | 0 | 0 | 0 | 0 | 0 | 0 | 0 | 0 | 0 | 0 | 0 | 0 | 0 | 0 | 3.3 | 0 | 0 | 0 | 0.765 | 0 | 0 | 0 | 0 | 0 | 1173 | 1 | 45 | Y | 623 | 12 | Y | 246 |  |  | 43
Cu-0.85Ni-2.67Si-0.82Co | Cu-Ni-Si alloys | 95.66 | 0 | 0 | 0 | 0 | 0 | 2.67 | 0 | 0 | 0 | 0 | 0 | 0 | 0 | 0 | 0 | 0 | 0.85 | 0 | 0 | 0 | 0.82 | 0 | 0 | 0 | 0 | 0 | 1293 | 1 | 0 | N |  |  | N | 231 |  |  | 37
Cu-0.85Ni-2.67Si-0.82Co | Cu-Ni-Si alloys | 95.66 | 0 | 0 | 0 | 0 | 0 | 2.67 | 0 | 0 | 0 | 0 | 0 | 0 | 0 | 0 | 0 | 0 | 0.85 | 0 | 0 | 0 | 0.82 | 0 | 0 | 0 | 0 | 0 | 1293 | 1 | 0 | Y | 773 | 0.25 | N | 241 |  |  | 42
Cu-0.85Ni-2.67Si-0.82Co | Cu-Ni-Si alloys | 95.66 | 0 | 0 | 0 | 0 | 0 | 2.67 | 0 | 0 | 0 | 0 | 0 | 0 | 0 | 0 | 0 | 0 | 0.85 | 0 | 0 | 0 | 0.82 | 0 | 0 | 0 | 0 | 0 | 1293 | 1 | 0 | Y | 773 | 0.5 | N | 246 |  |  | 45
Cu-0.85Ni-2.67Si-0.82Co | Cu-Ni-Si alloys | 95.66 | 0 | 0 | 0 | 0 | 0 | 2.67 | 0 | 0 | 0 | 0 | 0 | 0 | 0 | 0 | 0 | 0 | 0.85 | 0 | 0 | 0 | 0.82 | 0 | 0 | 0 | 0 | 0 | 1293 | 1 | 0 | Y | 773 | 1 | N | 252 | 546 | 624 | 46
Cu-0.85Ni-2.67Si-0.82Co | Cu-Ni-Si alloys | 95.66 | 0 | 0 | 0 | 0 | 0 | 2.67 | 0 | 0 | 0 | 0 | 0 | 0 | 0 | 0 | 0 | 0 | 0.85 | 0 | 0 | 0 | 0.82 | 0 | 0 | 0 | 0 | 0 | 1293 | 1 | 0 | Y | 773 | 2 | N | 248 |  |  | 47
Cu-0.85Ni-2.67Si-0.82Co | Cu-Ni-Si alloys | 95.66 | 0 | 0 | 0 | 0 | 0 | 2.67 | 0 | 0 | 0 | 0 | 0 | 0 | 0 | 0 | 0 | 0 | 0.85 | 0 | 0 | 0 | 0.82 | 0 | 0 | 0 | 0 | 0 | 1293 | 1 | 0 | Y | 773 | 4 | N | 241 |  |  | 48
Cu-0.85Ni-2.67Si-0.82Co | Cu-Ni-Si alloys | 95.66 | 0 | 0 | 0 | 0 | 0 | 2.67 | 0 | 0 | 0 | 0 | 0 | 0 | 0 | 0 | 0 | 0 | 0.85 | 0 | 0 | 0 | 0.82 | 0 | 0 | 0 | 0 | 0 | 1293 | 1 | 0 | Y | 773 | 8 | N | 231 |  |  | 49
Cu-1.84Ni-1.64Si-0.82Co | Cu-Ni-Si alloys | 95.7 | 0 | 0 | 0 | 0 | 0 | 1.64 | 0 | 0 | 0 | 0 | 0 | 0 | 0 | 0 | 0 | 0 | 1.84 | 0 | 0 | 0 | 0.82 | 0 | 0 | 0 | 0 | 0 | 1293 | 1 | 0 | N |  |  | N | 252 |  |  | 35
Cu-1.84Ni-1.64Si-0.82Co | Cu-Ni-Si alloys | 95.7 | 0 | 0 | 0 | 0 | 0 | 1.64 | 0 | 0 | 0 | 0 | 0 | 0 | 0 | 0 | 0 | 0 | 1.84 | 0 | 0 | 0 | 0.82 | 0 | 0 | 0 | 0 | 0 | 1293 | 1 | 0 | Y | 773 | 0.25 | N | 255 |  |  | 40
Cu-1.84Ni-1.64Si-0.82Co | Cu-Ni-Si alloys | 95.7 | 0 | 0 | 0 | 0 | 0 | 1.64 | 0 | 0 | 0 | 0 | 0 | 0 | 0 | 0 | 0 | 0 | 1.84 | 0 | 0 | 0 | 0.82 | 0 | 0 | 0 | 0 | 0 | 1293 | 1 | 0 | Y | 773 | 0.5 | N | 260 |  |  | 42
Cu-1.84Ni-1.64Si-0.82Co | Cu-Ni-Si alloys | 95.7 | 0 | 0 | 0 | 0 | 0 | 1.64 | 0 | 0 | 0 | 0 | 0 | 0 | 0 | 0 | 0 | 0 | 1.84 | 0 | 0 | 0 | 0.82 | 0 | 0 | 0 | 0 | 0 | 1293 | 1 | 0 | Y | 773 | 1 | N | 272 | 607 | 701 | 44
Cu-1.84Ni-1.64Si-0.82Co | Cu-Ni-Si alloys | 95.7 | 0 | 0 | 0 | 0 | 0 | 1.64 | 0 | 0 | 0 | 0 | 0 | 0 | 0 | 0 | 0 | 0 | 1.84 | 0 | 0 | 0 | 0.82 | 0 | 0 | 0 | 0 | 0 | 1293 | 1 | 0 | Y | 773 | 2 | N | 261 |  |  | 45
Cu-1.84Ni-1.64Si-0.82Co | Cu-Ni-Si alloys | 95.7 | 0 | 0 | 0 | 0 | 0 | 1.64 | 0 | 0 | 0 | 0 | 0 | 0 | 0 | 0 | 0 | 0 | 1.84 | 0 | 0 | 0 | 0.82 | 0 | 0 | 0 | 0 | 0 | 1293 | 1 | 0 | Y | 773 | 4 | N | 255 |  |  | 45
Cu-1.84Ni-1.64Si-0.82Co | Cu-Ni-Si alloys | 95.7 | 0 | 0 | 0 | 0 | 0 | 1.64 | 0 | 0 | 0 | 0 | 0 | 0 | 0 | 0 | 0 | 0 | 1.84 | 0 | 0 | 0 | 0.82 | 0 | 0 | 0 | 0 | 0 | 1293 | 1 | 0 | Y | 773 | 8 | N | 240 |  |  | 46
Cu-2.31Ni-1.18Si-0.82Co | Cu-Ni-Si alloys | 95.69 | 0 | 0 | 0 | 0 | 0 | 1.18 | 0 | 0 | 0 | 0 | 0 | 0 | 0 | 0 | 0 | 0 | 2.31 | 0 | 0 | 0 | 0.82 | 0 | 0 | 0 | 0 | 0 | 1293 | 1 | 0 | N |  |  | N | 261 |  |  | 32
Cu-2.31Ni-1.18Si-0.82Co | Cu-Ni-Si alloys | 95.69 | 0 | 0 | 0 | 0 | 0 | 1.18 | 0 | 0 | 0 | 0 | 0 | 0 | 0 | 0 | 0 | 0 | 2.31 | 0 | 0 | 0 | 0.82 | 0 | 0 | 0 | 0 | 0 | 1293 | 1 | 0 | Y | 773 | 0.25 | N | 261 |  |  | 35
Cu-2.31Ni-1.18Si-0.82Co | Cu-Ni-Si alloys | 95.69 | 0 | 0 | 0 | 0 | 0 | 1.18 | 0 | 0 | 0 | 0 | 0 | 0 | 0 | 0 | 0 | 0 | 2.31 | 0 | 0 | 0 | 0.82 | 0 | 0 | 0 | 0 | 0 | 1293 | 1 | 0 | Y | 773 | 0.5 | N | 266 |  |  | 39
Cu-2.31Ni-1.18Si-0.82Co | Cu-Ni-Si alloys | 95.69 | 0 | 0 | 0 | 0 | 0 | 1.18 | 0 | 0 | 0 | 0 | 0 | 0 | 0 | 0 | 0 | 0 | 2.31 | 0 | 0 | 0 | 0.82 | 0 | 0 | 0 | 0 | 0 | 1293 | 1 | 0 | Y | 773 | 1 | N | 276 | 645 | 720 | 41
Cu-2.31Ni-1.18Si-0.82Co | Cu-Ni-Si alloys | 95.69 | 0 | 0 | 0 | 0 | 0 | 1.18 | 0 | 0 | 0 | 0 | 0 | 0 | 0 | 0 | 0 | 0 | 2.31 | 0 | 0 | 0 | 0.82 | 0 | 0 | 0 | 0 | 0 | 1293 | 1 | 0 | Y | 773 | 2 | N | 266 |  |  | 42
Cu-2.31Ni-1.18Si-0.82Co | Cu-Ni-Si alloys | 95.69 | 0 | 0 | 0 | 0 | 0 | 1.18 | 0 | 0 | 0 | 0 | 0 | 0 | 0 | 0 | 0 | 0 | 2.31 | 0 | 0 | 0 | 0.82 | 0 | 0 | 0 | 0 | 0 | 1293 | 1 | 0 | Y | 773 | 4 | N | 260 |  |  | 43
Cu-2.31Ni-1.18Si-0.82Co | Cu-Ni-Si alloys | 95.69 | 0 | 0 | 0 | 0 | 0 | 1.18 | 0 | 0 | 0 | 0 | 0 | 0 | 0 | 0 | 0 | 0 | 2.31 | 0 | 0 | 0 | 0.82 | 0 | 0 | 0 | 0 | 0 | 1293 | 1 | 0 | Y | 773 | 8 | N | 248 |  |  | 43
Cu-3.48Ni-0.82Co | Cu-Ni-Si alloys | 95.7 | 0 | 0 | 0 | 0 | 0 | 0 | 0 | 0 | 0 | 0 | 0 | 0 | 0 | 0 | 0 | 0 | 3.48 | 0 | 0 | 0 | 0.82 | 0 | 0 | 0 | 0 | 0 | 1173 | 1 | 0 | N |  |  | N | 196 |  |  | 26
Cu-3.48Ni-0.82Co | Cu-Ni-Si alloys | 95.7 | 0 | 0 | 0 | 0 | 0 | 0 | 0 | 0 | 0 | 0 | 0 | 0 | 0 | 0 | 0 | 0 | 3.48 | 0 | 0 | 0 | 0.82 | 0 | 0 | 0 | 0 | 0 | 1173 | 1 | 0 | Y | 773 | 0.25 | N | 201 |  |  | 31
Cu-3.48Ni-0.82Co | Cu-Ni-Si alloys | 95.7 | 0 | 0 | 0 | 0 | 0 | 0 | 0 | 0 | 0 | 0 | 0 | 0 | 0 | 0 | 0 | 0 | 3.48 | 0 | 0 | 0 | 0.82 | 0 | 0 | 0 | 0 | 0 | 1173 | 1 | 0 | Y | 773 | 0.5 | N | 214 |  |  | 35
Cu-3.48Ni-0.82Co | Cu-Ni-Si alloys | 95.7 | 0 | 0 | 0 | 0 | 0 | 0 | 0 | 0 | 0 | 0 | 0 | 0 | 0 | 0 | 0 | 0 | 3.48 | 0 | 0 | 0 | 0.82 | 0 | 0 | 0 | 0 | 0 | 1173 | 1 | 0 | Y | 773 | 1 | N | 236 | 539 | 605 | 37
Cu-3.48Ni-0.82Co | Cu-Ni-Si alloys | 95.7 | 0 | 0 | 0 | 0 | 0 | 0 | 0 | 0 | 0 | 0 | 0 | 0 | 0 | 0 | 0 | 0 | 3.48 | 0 | 0 | 0 | 0.82 | 0 | 0 | 0 | 0 | 0 | 1173 | 1 | 0 | Y | 773 | 2 | N | 237 |  |  | 39
Cu-3.48Ni-0.82Co | Cu-Ni-Si alloys | 95.7 | 0 | 0 | 0 | 0 | 0 | 0 | 0 | 0 | 0 | 0 | 0 | 0 | 0 | 0 | 0 | 0 | 3.48 | 0 | 0 | 0 | 0.82 | 0 | 0 | 0 | 0 | 0 | 1173 | 1 | 0 | Y | 773 | 4 | N | 228 |  |  | 40
Cu-3.48Ni-0.82Co | Cu-Ni-Si alloys | 95.7 | 0 | 0 | 0 | 0 | 0 | 0 | 0 | 0 | 0 | 0 | 0 | 0 | 0 | 0 | 0 | 0 | 3.48 | 0 | 0 | 0 | 0.82 | 0 | 0 | 0 | 0 | 0 | 1173 | 1 | 0 | Y | 773 | 8 | N | 213 |  |  | 40
Cu-3Ni-0.7Si | Cu-Ni-Si alloys | 96.3 | 0 | 0 | 0 | 0 | 0 | 0 | 0 | 0 | 0 | 0 | 0 | 0 | 0 | 0 | 0 | 0 | 3 | 0 | 0 | 0 | 0.7 | 0 | 0 | 0 | 0 | 0 | 1223 | 2 | 75 | Y | 773 | 0.5 | Y |  | 489 | 622 | 37
Cu-3Ni-0.7Si | Cu-Ni-Si alloys | 96.3 | 0 | 0 | 0 | 0 | 0 | 0 | 0 | 0 | 0 | 0 | 0 | 0 | 0 | 0 | 0 | 0 | 3 | 0 | 0 | 0 | 0.7 | 0 | 0 | 0 | 0 | 0 | 1223 | 2 | 75 | Y | 773 | 1 |  |  | 564 | 707 | 39
Cu-3Ni-0.7Si | Cu-Ni-Si alloys | 96.3 | 0 | 0 | 0 | 0 | 0 | 0 | 0 | 0 | 0 | 0 | 0 | 0 | 0 | 0 | 0 | 0 | 3 | 0 | 0 | 0 | 0.7 | 0 | 0 | 0 | 0 | 0 | 1223 | 2 | 75 | Y | 773 | 3 |  |  | 634 | 755 | 43
Cu-6Ni-1.43Si | Cu-Ni-Si alloys | 92.57 | 0 | 0 | 0 | 0 | 0 | 0 | 0 | 0 | 0 | 0 | 0 | 0 | 0 | 0 | 0 | 0 | 6 | 0 | 0 | 0 | 1.43 | 0 | 0 | 0 | 0 | 0 | 1223 | 2 | 75 | Y | 773 | 0.167 |  |  | 619 | 796 | 24
Cu-6Ni-1.43Si | Cu-Ni-Si alloys | 92.57 | 0 | 0 | 0 | 0 | 0 | 0 | 0 | 0 | 0 | 0 | 0 | 0 | 0 | 0 | 0 | 0 | 6 | 0 | 0 | 0 | 1.43 | 0 | 0 | 0 | 0 | 0 | 1223 | 2 | 75 | Y | 773 | 0.333 |  |  | 670 | 847 | 25
Cu-6Ni-1.43Si | Cu-Ni-Si alloys | 92.57 | 0 | 0 | 0 | 0 | 0 | 0 | 0 | 0 | 0 | 0 | 0 | 0 | 0 | 0 | 0 | 0 | 6 | 0 | 0 | 0 | 1.43 | 0 | 0 | 0 | 0 | 0 | 1223 | 2 | 75 | Y | 773 | 0.5 |  |  | 656 | 819 | 28
Cu-6Ni-1.43Si | Cu-Ni-Si alloys | 92.57 | 0 | 0 | 0 | 0 | 0 | 0 | 0 | 0 | 0 | 0 | 0 | 0 | 0 | 0 | 0 | 0 | 6 | 0 | 0 | 0 | 1.43 | 0 | 0 | 0 | 0 | 0 | 1223 | 2 | 75 | Y | 773 | 1 |  |  | 822 | 964 | 30
Cu-6Ni-1.43Si | Cu-Ni-Si alloys | 92.57 | 0 | 0 | 0 | 0 | 0 | 0 | 0 | 0 | 0 | 0 | 0 | 0 | 0 | 0 | 0 | 0 | 6 | 0 | 0 | 0 | 1.43 | 0 | 0 | 0 | 0 | 0 | 1223 | 2 | 75 | Y | 773 | 3 |  |  | 763 | 875 | 34
Cu-3Ni-0.63Si-0.12Ti | Cu-Ni-Si alloys | 96.25 | 0 | 0 | 0 | 0 | 0 | 0 | 0 | 0 | 0 | 0 | 0 | 0 | 0 | 0 | 0 | 0 | 3 | 0 | 0 | 0 | 0.63 | 0 | 0.12 | 0 | 0 | 0 | 1223 | 2 | 75 | Y | 773 | 0.5 |  |  | 538 | 718 | 38
Cu-3Ni-0.63Si-0.12Ti | Cu-Ni-Si alloys | 96.25 | 0 | 0 | 0 | 0 | 0 | 0 | 0 | 0 | 0 | 0 | 0 | 0 | 0 | 0 | 0 | 0 | 3 | 0 | 0 | 0 | 0.63 | 0 | 0.12 | 0 | 0 | 0 | 1223 | 2 | 75 | Y | 773 | 1 |  |  | 522 | 731 | 40
Cu-3Ni-0.63Si-0.12Ti | Cu-Ni-Si alloys | 96.25 | 0 | 0 | 0 | 0 | 0 | 0 | 0 | 0 | 0 | 0 | 0 | 0 | 0 | 0 | 0 | 0 | 3 | 0 | 0 | 0 | 0.63 | 0 | 0.12 | 0 | 0 | 0 | 1223 | 2 | 75 | Y | 773 | 3 |  |  | 614 | 745 | 43
Cu-6Ni-1.29Si-0.24Ti | Cu-Ni-Si alloys | 92.47 | 0 | 0 | 0 | 0 | 0 | 0 | 0 | 0 | 0 | 0 | 0 | 0 | 0 | 0 | 0 | 0 | 6 | 0 | 0 | 0 | 1.29 | 0 | 0.24 | 0 | 0 | 0 | 1223 | 2 | 75 | Y | 773 | 0.167 |  |  | 547 | 794 | 25
Cu-6Ni-1.29Si-0.24Ti | Cu-Ni-Si alloys | 92.47 | 0 | 0 | 0 | 0 | 0 | 0 | 0 | 0 | 0 | 0 | 0 | 0 | 0 | 0 | 0 | 0 | 6 | 0 | 0 | 0 | 1.29 | 0 | 0.24 | 0 | 0 | 0 | 1223 | 2 | 75 | Y | 773 | 0.333 |  |  | 585 | 837 | 27
Cu-6Ni-1.29Si-0.24Ti | Cu-Ni-Si alloys | 92.47 | 0 | 0 | 0 | 0 | 0 | 0 | 0 | 0 | 0 | 0 | 0 | 0 | 0 | 0 | 0 | 0 | 6 | 0 | 0 | 0 | 1.29 | 0 | 0.24 | 0 | 0 | 0 | 1223 | 2 | 75 | Y | 773 | 0.5 |  |  | 582 | 814 | 31
Cu-6Ni-1.29Si-0.24Ti | Cu-Ni-Si alloys | 92.47 | 0 | 0 | 0 | 0 | 0 | 0 | 0 | 0 | 0 | 0 | 0 | 0 | 0 | 0 | 0 | 0 | 6 | 0 | 0 | 0 | 1.29 | 0 | 0.24 | 0 | 0 | 0 | 1223 | 2 | 75 | Y | 773 | 1 |  |  | 531 | 711 | 38
Cu-6Ni-1.29Si-0.24Ti | Cu-Ni-Si alloys | 92.47 | 0 | 0 | 0 | 0 | 0 | 0 | 0 | 0 | 0 | 0 | 0 | 0 | 0 | 0 | 0 | 0 | 6 | 0 | 0 | 0 | 1.29 | 0 | 0.24 | 0 | 0 | 0 | 1223 | 2 | 75 | Y | 773 | 3 |  |  | 453 | 616 | 51
Cu-6Ni-1Si-0.5Al-0.15Mg-0.1Cr | Cu-Ni-Si alloys | 92.27 | 0.49 | 0 | 0 | 0 | 0 | 0 | 0 | 0.11 | 0 | 0 | 0 | 0.12 | 0 | 0 | 0 | 0 | 5.98 | 0 | 0 | 0 | 1.03 | 0 | 0 | 0 | 0 | 0 | 1243 | 6 | 50 | Y | 673 | 0.25 | N | 317 |  |  | 20
Cu-6Ni-1Si-0.5Al-0.15Mg-0.1Cr | Cu-Ni-Si alloys | 92.27 | 0.49 | 0 | 0 | 0 | 0 | 0 | 0 | 0.11 | 0 | 0 | 0 | 0.12 | 0 | 0 | 0 | 0 | 5.98 | 0 | 0 | 0 | 1.03 | 0 | 0 | 0 | 0 | 0 | 1243 | 6 | 50 | Y | 673 | 0.5 | N | 326 |  |  | 22
Cu-6Ni-1Si-0.5Al-0.15Mg-0.1Cr | Cu-Ni-Si alloys | 92.27 | 0.49 | 0 | 0 | 0 | 0 | 0 | 0 | 0.11 | 0 | 0 | 0 | 0.12 | 0 | 0 | 0 | 0 | 5.98 | 0 | 0 | 0 | 1.03 | 0 | 0 | 0 | 0 | 0 | 1243 | 6 | 50 | Y | 673 | 0.75 | N | 329 |  |  | 22
Cu-6Ni-1Si-0.5Al-0.15Mg-0.1Cr | Cu-Ni-Si alloys | 92.27 | 0.49 | 0 | 0 | 0 | 0 | 0 | 0 | 0.11 | 0 | 0 | 0 | 0.12 | 0 | 0 | 0 | 0 | 5.98 | 0 | 0 | 0 | 1.03 | 0 | 0 | 0 | 0 | 0 | 1243 | 6 | 50 | Y | 673 | 1 | N | 321 |  |  | 23
Cu-6Ni-1Si-0.5Al-0.15Mg-0.1Cr | Cu-Ni-Si alloys | 92.27 | 0.49 | 0 | 0 | 0 | 0 | 0 | 0 | 0.11 | 0 | 0 | 0 | 0.12 | 0 | 0 | 0 | 0 | 5.98 | 0 | 0 | 0 | 1.03 | 0 | 0 | 0 | 0 | 0 | 1243 | 6 | 50 | Y | 673 | 1.5 | N | 329 |  |  | 23
Cu-6Ni-1Si-0.5Al-0.15Mg-0.1Cr | Cu-Ni-Si alloys | 92.27 | 0.49 | 0 | 0 | 0 | 0 | 0 | 0 | 0.11 | 0 | 0 | 0 | 0.12 | 0 | 0 | 0 | 0 | 5.98 | 0 | 0 | 0 | 1.03 | 0 | 0 | 0 | 0 | 0 | 1243 | 6 | 50 | Y | 673 | 2 | N | 329 |  |  | 24
Cu-6Ni-1Si-0.5Al-0.15Mg-0.1Cr | Cu-Ni-Si alloys | 92.27 | 0.49 | 0 | 0 | 0 | 0 | 0 | 0 | 0.11 | 0 | 0 | 0 | 0.12 | 0 | 0 | 0 | 0 | 5.98 | 0 | 0 | 0 | 1.03 | 0 | 0 | 0 | 0 | 0 | 1243 | 6 | 50 | Y | 673 | 3 | N | 335 |  |  | 25
Cu-6Ni-1Si-0.5Al-0.15Mg-0.1Cr | Cu-Ni-Si alloys | 92.27 | 0.49 | 0 | 0 | 0 | 0 | 0 | 0 | 0.11 | 0 | 0 | 0 | 0.12 | 0 | 0 | 0 | 0 | 5.98 | 0 | 0 | 0 | 1.03 | 0 | 0 | 0 | 0 | 0 | 1243 | 6 | 50 | Y | 673 | 4 | N | 335 |  |  | 25
Cu-6Ni-1Si-0.5Al-0.15Mg-0.1Cr | Cu-Ni-Si alloys | 92.27 | 0.49 | 0 | 0 | 0 | 0 | 0 | 0 | 0.11 | 0 | 0 | 0 | 0.12 | 0 | 0 | 0 | 0 | 5.98 | 0 | 0 | 0 | 1.03 | 0 | 0 | 0 | 0 | 0 | 1243 | 6 | 50 | Y | 673 | 6 | N | 325 |  |  | 26
Cu-6Ni-1Si-0.5Al-0.15Mg-0.1Cr | Cu-Ni-Si alloys | 92.27 | 0.49 | 0 | 0 | 0 | 0 | 0 | 0 | 0.11 | 0 | 0 | 0 | 0.12 | 0 | 0 | 0 | 0 | 5.98 | 0 | 0 | 0 | 1.03 | 0 | 0 | 0 | 0 | 0 | 1243 | 6 | 50 | Y | 673 | 8 | N | 323 |  |  | 27
Cu-6Ni-1Si-0.5Al-0.15Mg-0.1Cr | Cu-Ni-Si alloys | 92.27 | 0.49 | 0 | 0 | 0 | 0 | 0 | 0 | 0.11 | 0 | 0 | 0 | 0.12 | 0 | 0 | 0 | 0 | 5.98 | 0 | 0 | 0 | 1.03 | 0 | 0 | 0 | 0 | 0 | 1243 | 6 | 50 | Y | 673 | 12 | N | 323 |  |  | 29
Cu-6Ni-1Si-0.5Al-0.15Mg-0.1Cr | Cu-Ni-Si alloys | 92.27 | 0.49 | 0 | 0 | 0 | 0 | 0 | 0 | 0.11 | 0 | 0 | 0 | 0.12 | 0 | 0 | 0 | 0 | 5.98 | 0 | 0 | 0 | 1.03 | 0 | 0 | 0 | 0 | 0 | 1243 | 6 | 50 | Y | 673 | 16 | N | 329 |  |  | 31
Cu-6Ni-1Si-0.5Al-0.15Mg-0.1Cr | Cu-Ni-Si alloys | 92.27 | 0.49 | 0 | 0 | 0 | 0 | 0 | 0 | 0.11 | 0 | 0 | 0 | 0.12 | 0 | 0 | 0 | 0 | 5.98 | 0 | 0 | 0 | 1.03 | 0 | 0 | 0 | 0 | 0 | 1243 | 6 | 50 | Y | 673 | 20 | N | 330 |  |  | 32
Cu-6Ni-1Si-0.5Al-0.15Mg-0.1Cr | Cu-Ni-Si alloys | 92.27 | 0.49 | 0 | 0 | 0 | 0 | 0 | 0 | 0.11 | 0 | 0 | 0 | 0.12 | 0 | 0 | 0 | 0 | 5.98 | 0 | 0 | 0 | 1.03 | 0 | 0 | 0 | 0 | 0 | 1243 | 6 | 50 | Y | 723 | 0.25 | N | 331 |  |  | 23
Cu-6Ni-1Si-0.5Al-0.15Mg-0.1Cr | Cu-Ni-Si alloys | 92.27 | 0.49 | 0 | 0 | 0 | 0 | 0 | 0 | 0.11 | 0 | 0 | 0 | 0.12 | 0 | 0 | 0 | 0 | 5.98 | 0 | 0 | 0 | 1.03 | 0 | 0 | 0 | 0 | 0 | 1243 | 6 | 50 | Y | 723 | 0.5 | N | 336 |  |  | 25
Cu-6Ni-1Si-0.5Al-0.15Mg-0.1Cr | Cu-Ni-Si alloys | 92.27 | 0.49 | 0 | 0 | 0 | 0 | 0 | 0 | 0.11 | 0 | 0 | 0 | 0.12 | 0 | 0 | 0 | 0 | 5.98 | 0 | 0 | 0 | 1.03 | 0 | 0 | 0 | 0 | 0 | 1243 | 6 | 50 | Y | 723 | 0.75 | N | 348 |  |  | 26
Cu-6Ni-1Si-0.5Al-0.15Mg-0.1Cr | Cu-Ni-Si alloys | 92.27 | 0.49 | 0 | 0 | 0 | 0 | 0 | 0 | 0.11 | 0 | 0 | 0 | 0.12 | 0 | 0 | 0 | 0 | 5.98 | 0 | 0 | 0 | 1.03 | 0 | 0 | 0 | 0 | 0 | 1243 | 6 | 50 | Y | 723 | 1 | N | 350 |  |  | 27
Cu-6Ni-1Si-0.5Al-0.15Mg-0.1Cr | Cu-Ni-Si alloys | 92.27 | 0.49 | 0 | 0 | 0 | 0 | 0 | 0 | 0.11 | 0 | 0 | 0 | 0.12 | 0 | 0 | 0 | 0 | 5.98 | 0 | 0 | 0 | 1.03 | 0 | 0 | 0 | 0 | 0 | 1243 | 6 | 50 | Y | 723 | 1.5 | N | 350 |  |  | 28
Cu-6Ni-1Si-0.5Al-0.15Mg-0.1Cr | Cu-Ni-Si alloys | 92.27 | 0.49 | 0 | 0 | 0 | 0 | 0 | 0 | 0.11 | 0 | 0 | 0 | 0.12 | 0 | 0 | 0 | 0 | 5.98 | 0 | 0 | 0 | 1.03 | 0 | 0 | 0 | 0 | 0 | 1243 | 6 | 50 | Y | 723 | 2 | N | 346 |  |  | 28
Cu-6Ni-1Si-0.5Al-0.15Mg-0.1Cr | Cu-Ni-Si alloys | 92.27 | 0.49 | 0 | 0 | 0 | 0 | 0 | 0 | 0.11 | 0 | 0 | 0 | 0.12 | 0 | 0 | 0 | 0 | 5.98 | 0 | 0 | 0 | 1.03 | 0 | 0 | 0 | 0 | 0 | 1243 | 6 | 50 | Y | 723 | 3 | N | 352 |  |  | 29
Cu-6Ni-1Si-0.5Al-0.15Mg-0.1Cr | Cu-Ni-Si alloys | 92.27 | 0.49 | 0 | 0 | 0 | 0 | 0 | 0 | 0.11 | 0 | 0 | 0 | 0.12 | 0 | 0 | 0 | 0 | 5.98 | 0 | 0 | 0 | 1.03 | 0 | 0 | 0 | 0 | 0 | 1243 | 6 | 50 | Y | 723 | 4 | N | 349 |  |  | 31
Cu-6Ni-1Si-0.5Al-0.15Mg-0.1Cr | Cu-Ni-Si alloys | 92.27 | 0.49 | 0 | 0 | 0 | 0 | 0 | 0 | 0.11 | 0 | 0 | 0 | 0.12 | 0 | 0 | 0 | 0 | 5.98 | 0 | 0 | 0 | 1.03 | 0 | 0 | 0 | 0 | 0 | 1243 | 6 | 50 | Y | 723 | 6 | N | 351 |  |  | 32
Cu-6Ni-1Si-0.5Al-0.15Mg-0.1Cr | Cu-Ni-Si alloys | 92.27 | 0.49 | 0 | 0 | 0 | 0 | 0 | 0 | 0.11 | 0 | 0 | 0 | 0.12 | 0 | 0 | 0 | 0 | 5.98 | 0 | 0 | 0 | 1.03 | 0 | 0 | 0 | 0 | 0 | 1243 | 6 | 50 | Y | 723 | 8 | N | 351 |  |  | 35
Cu-6Ni-1Si-0.5Al-0.15Mg-0.1Cr | Cu-Ni-Si alloys | 92.27 | 0.49 | 0 | 0 | 0 | 0 | 0 | 0 | 0.11 | 0 | 0 | 0 | 0.12 | 0 | 0 | 0 | 0 | 5.98 | 0 | 0 | 0 | 1.03 | 0 | 0 | 0 | 0 | 0 | 1243 | 6 | 50 | Y | 723 | 12 | N | 341 |  |  | 37
Cu-6Ni-1Si-0.5Al-0.15Mg-0.1Cr | Cu-Ni-Si alloys | 92.27 | 0.49 | 0 | 0 | 0 | 0 | 0 | 0 | 0.11 | 0 | 0 | 0 | 0.12 | 0 | 0 | 0 | 0 | 5.98 | 0 | 0 | 0 | 1.03 | 0 | 0 | 0 | 0 | 0 | 1243 | 6 | 50 | Y | 723 | 16 | N | 335 |  |  | 38
Cu-6Ni-1Si-0.5Al-0.15Mg-0.1Cr | Cu-Ni-Si alloys | 92.27 | 0.49 | 0 | 0 | 0 | 0 | 0 | 0 | 0.11 | 0 | 0 | 0 | 0.12 | 0 | 0 | 0 | 0 | 5.98 | 0 | 0 | 0 | 1.03 | 0 | 0 | 0 | 0 | 0 | 1243 | 6 | 50 | Y | 723 | 20 | N | 324 |  |  | 39
Cu-6Ni-1Si-0.5Al-0.15Mg-0.1Cr | Cu-Ni-Si alloys | 92.27 | 0.49 | 0 | 0 | 0 | 0 | 0 | 0 | 0.11 | 0 | 0 | 0 | 0.12 | 0 | 0 | 0 | 0 | 5.98 | 0 | 0 | 0 | 1.03 | 0 | 0 | 0 | 0 | 0 | 1243 | 6 | 50 | Y | 773 | 0.25 | N | 333 |  |  | 28
Cu-6Ni-1Si-0.5Al-0.15Mg-0.1Cr | Cu-Ni-Si alloys | 92.27 | 0.49 | 0 | 0 | 0 | 0 | 0 | 0 | 0.11 | 0 | 0 | 0 | 0.12 | 0 | 0 | 0 | 0 | 5.98 | 0 | 0 | 0 | 1.03 | 0 | 0 | 0 | 0 | 0 | 1243 | 6 | 50 | Y | 773 | 0.5 | N | 338 |  |  | 29
Cu-6Ni-1Si-0.5Al-0.15Mg-0.1Cr | Cu-Ni-Si alloys | 92.27 | 0.49 | 0 | 0 | 0 | 0 | 0 | 0 | 0.11 | 0 | 0 | 0 | 0.12 | 0 | 0 | 0 | 0 | 5.98 | 0 | 0 | 0 | 1.03 | 0 | 0 | 0 | 0 | 0 | 1243 | 6 | 50 | Y | 773 | 0.75 | N | 330 |  |  | 30
Cu-6Ni-1Si-0.5Al-0.15Mg-0.1Cr | Cu-Ni-Si alloys | 92.27 | 0.49 | 0 | 0 | 0 | 0 | 0 | 0 | 0.11 | 0 | 0 | 0 | 0.12 | 0 | 0 | 0 | 0 | 5.98 | 0 | 0 | 0 | 1.03 | 0 | 0 | 0 | 0 | 0 | 1243 | 6 | 50 | Y | 773 | 1 | N | 313 |  |  | 31
Cu-6Ni-1Si-0.5Al-0.15Mg-0.1Cr | Cu-Ni-Si alloys | 92.27 | 0.49 | 0 | 0 | 0 | 0 | 0 | 0 | 0.11 | 0 | 0 | 0 | 0.12 | 0 | 0 | 0 | 0 | 5.98 | 0 | 0 | 0 | 1.03 | 0 | 0 | 0 | 0 | 0 | 1243 | 6 | 50 | Y | 773 | 1.5 | N | 313 |  |  | 33
Cu-6Ni-1Si-0.5Al-0.15Mg-0.1Cr | Cu-Ni-Si alloys | 92.27 | 0.49 | 0 | 0 | 0 | 0 | 0 | 0 | 0.11 | 0 | 0 | 0 | 0.12 | 0 | 0 | 0 | 0 | 5.98 | 0 | 0 | 0 | 1.03 | 0 | 0 | 0 | 0 | 0 | 1243 | 6 | 50 | Y | 773 | 2 | N | 309 |  |  | 33
Cu-6Ni-1Si-0.5Al-0.15Mg-0.1Cr | Cu-Ni-Si alloys | 92.27 | 0.49 | 0 | 0 | 0 | 0 | 0 | 0 | 0.11 | 0 | 0 | 0 | 0.12 | 0 | 0 | 0 | 0 | 5.98 | 0 | 0 | 0 | 1.03 | 0 | 0 | 0 | 0 | 0 | 1243 | 6 | 50 | Y | 773 | 3 | N | 289 |  |  | 34
Cu-6Ni-1Si-0.5Al-0.15Mg-0.1Cr | Cu-Ni-Si alloys | 92.27 | 0.49 | 0 | 0 | 0 | 0 | 0 | 0 | 0.11 | 0 | 0 | 0 | 0.12 | 0 | 0 | 0 | 0 | 5.98 | 0 | 0 | 0 | 1.03 | 0 | 0 | 0 | 0 | 0 | 1243 | 6 | 50 | Y | 773 | 4 | N | 264 |  |  | 36
Cu-6Ni-1Si-0.5Al-0.15Mg-0.1Cr | Cu-Ni-Si alloys | 92.27 | 0.49 | 0 | 0 | 0 | 0 | 0 | 0 | 0.11 | 0 | 0 | 0 | 0.12 | 0 | 0 | 0 | 0 | 5.98 | 0 | 0 | 0 | 1.03 | 0 | 0 | 0 | 0 | 0 | 1243 | 6 | 50 | Y | 773 | 6 | N | 261 |  |  | 37
Cu-6Ni-1Si-0.5Al-0.15Mg-0.1Cr | Cu-Ni-Si alloys | 92.27 | 0.49 | 0 | 0 | 0 | 0 | 0 | 0 | 0.11 | 0 | 0 | 0 | 0.12 | 0 | 0 | 0 | 0 | 5.98 | 0 | 0 | 0 | 1.03 | 0 | 0 | 0 | 0 | 0 | 1243 | 6 | 50 | Y | 773 | 8 | N | 245 |  |  | 38
Cu-6Ni-1Si-0.5Al-0.15Mg-0.1Cr | Cu-Ni-Si alloys | 92.27 | 0.49 | 0 | 0 | 0 | 0 | 0 | 0 | 0.11 | 0 | 0 | 0 | 0.12 | 0 | 0 | 0 | 0 | 5.98 | 0 | 0 | 0 | 1.03 | 0 | 0 | 0 | 0 | 0 | 1243 | 6 | 50 | Y | 773 | 12 | N | 216 |  |  | 39
Cu-6Ni-1Si-0.5Al-0.15Mg-0.1Cr | Cu-Ni-Si alloys | 92.27 | 0.49 | 0 | 0 | 0 | 0 | 0 | 0 | 0.11 | 0 | 0 | 0 | 0.12 | 0 | 0 | 0 | 0 | 5.98 | 0 | 0 | 0 | 1.03 | 0 | 0 | 0 | 0 | 0 | 1243 | 6 | 50 | Y | 773 | 16 | N | 215 |  |  | 39
Cu-6Ni-1Si-0.5Al-0.15Mg-0.1Cr | Cu-Ni-Si alloys | 92.27 | 0.49 | 0 | 0 | 0 | 0 | 0 | 0 | 0.11 | 0 | 0 | 0 | 0.12 | 0 | 0 | 0 | 0 | 5.98 | 0 | 0 | 0 | 1.03 | 0 | 0 | 0 | 0 | 0 | 1243 | 6 | 50 | Y | 773 | 20 | N | 200 |  |  | 40
Cu-6Ni-1Si-0.5Al-0.15Mg-0.1Cr | Cu-Ni-Si alloys | 92.27 | 0.49 | 0 | 0 | 0 | 0 | 0 | 0 | 0.11 | 0 | 0 | 0 | 0.12 | 0 | 0 | 0 | 0 | 5.98 | 0 | 0 | 0 | 1.03 | 0 | 0 | 0 | 0 | 0 | 1243 | 6 | 50 | Y | 823 | 0.25 | N | 304 |  |  | 29
Cu-6Ni-1Si-0.5Al-0.15Mg-0.1Cr | Cu-Ni-Si alloys | 92.27 | 0.49 | 0 | 0 | 0 | 0 | 0 | 0 | 0.11 | 0 | 0 | 0 | 0.12 | 0 | 0 | 0 | 0 | 5.98 | 0 | 0 | 0 | 1.03 | 0 | 0 | 0 | 0 | 0 | 1243 | 6 | 50 | Y | 823 | 0.5 | N | 284 |  |  | 32
Cu-6Ni-1Si-0.5Al-0.15Mg-0.1Cr | Cu-Ni-Si alloys | 92.27 | 0.49 | 0 | 0 | 0 | 0 | 0 | 0 | 0.11 | 0 | 0 | 0 | 0.12 | 0 | 0 | 0 | 0 | 5.98 | 0 | 0 | 0 | 1.03 | 0 | 0 | 0 | 0 | 0 | 1243 | 6 | 50 | Y | 823 | 0.75 | N | 273 |  |  | 32
Cu-6Ni-1Si-0.5Al-0.15Mg-0.1Cr | Cu-Ni-Si alloys | 92.27 | 0.49 | 0 | 0 | 0 | 0 | 0 | 0 | 0.11 | 0 | 0 | 0 | 0.12 | 0 | 0 | 0 | 0 | 5.98 | 0 | 0 | 0 | 1.03 | 0 | 0 | 0 | 0 | 0 | 1243 | 6 | 50 | Y | 823 | 1 | N | 253 |  |  | 33
Cu-6Ni-1Si-0.5Al-0.15Mg-0.1Cr | Cu-Ni-Si alloys | 92.27 | 0.49 | 0 | 0 | 0 | 0 | 0 | 0 | 0.11 | 0 | 0 | 0 | 0.12 | 0 | 0 | 0 | 0 | 5.98 | 0 | 0 | 0 | 1.03 | 0 | 0 | 0 | 0 | 0 | 1243 | 6 | 50 | Y | 823 | 1.5 | N | 238 |  |  | 34
Cu-6Ni-1Si-0.5Al-0.15Mg-0.1Cr | Cu-Ni-Si alloys | 92.27 | 0.49 | 0 | 0 | 0 | 0 | 0 | 0 | 0.11 | 0 | 0 | 0 | 0.12 | 0 | 0 | 0 | 0 | 5.98 | 0 | 0 | 0 | 1.03 | 0 | 0 | 0 | 0 | 0 | 1243 | 6 | 50 | Y | 823 | 2 | N | 233 |  |  | 35
Cu-6Ni-1Si-0.5Al-0.15Mg-0.1Cr | Cu-Ni-Si alloys | 92.27 | 0.49 | 0 | 0 | 0 | 0 | 0 | 0 | 0.11 | 0 | 0 | 0 | 0.12 | 0 | 0 | 0 | 0 | 5.98 | 0 | 0 | 0 | 1.03 | 0 | 0 | 0 | 0 | 0 | 1243 | 6 | 50 | Y | 823 | 3 | N | 233 |  |  | 36
Cu-6Ni-1Si-0.5Al-0.15Mg-0.1Cr | Cu-Ni-Si alloys | 92.27 | 0.49 | 0 | 0 | 0 | 0 | 0 | 0 | 0.11 | 0 | 0 | 0 | 0.12 | 0 | 0 | 0 | 0 | 5.98 | 0 | 0 | 0 | 1.03 | 0 | 0 | 0 | 0 | 0 | 1243 | 6 | 50 | Y | 823 | 4 | N | 202 |  |  | 37
Cu-6Ni-1Si-0.5Al-0.15Mg-0.1Cr | Cu-Ni-Si alloys | 92.27 | 0.49 | 0 | 0 | 0 | 0 | 0 | 0 | 0.11 | 0 | 0 | 0 | 0.12 | 0 | 0 | 0 | 0 | 5.98 | 0 | 0 | 0 | 1.03 | 0 | 0 | 0 | 0 | 0 | 1243 | 6 | 50 | Y | 823 | 6 | N | 192 |  |  | 37
Cu-6Ni-1Si-0.5Al-0.15Mg-0.1Cr | Cu-Ni-Si alloys | 92.27 | 0.49 | 0 | 0 | 0 | 0 | 0 | 0 | 0.11 | 0 | 0 | 0 | 0.12 | 0 | 0 | 0 | 0 | 5.98 | 0 | 0 | 0 | 1.03 | 0 | 0 | 0 | 0 | 0 | 1243 | 6 | 50 | Y | 823 | 8 | N | 185 |  |  | 38
Cu-6Ni-1Si-0.5Al-0.15Mg-0.1Cr | Cu-Ni-Si alloys | 92.27 | 0.49 | 0 | 0 | 0 | 0 | 0 | 0 | 0.11 | 0 | 0 | 0 | 0.12 | 0 | 0 | 0 | 0 | 5.98 | 0 | 0 | 0 | 1.03 | 0 | 0 | 0 | 0 | 0 | 1243 | 6 | 50 | Y | 823 | 12 | N | 179 |  |  | 39
Cu-6Ni-1Si-0.5Al-0.15Mg-0.1Cr | Cu-Ni-Si alloys | 92.27 | 0.49 | 0 | 0 | 0 | 0 | 0 | 0 | 0.11 | 0 | 0 | 0 | 0.12 | 0 | 0 | 0 | 0 | 5.98 | 0 | 0 | 0 | 1.03 | 0 | 0 | 0 | 0 | 0 | 1243 | 6 | 50 | Y | 823 | 16 | N | 181 |  |  | 40
Cu-6Ni-1Si-0.5Al-0.15Mg-0.1Cr | Cu-Ni-Si alloys | 92.27 | 0.49 | 0 | 0 | 0 | 0 | 0 | 0 | 0.11 | 0 | 0 | 0 | 0.12 | 0 | 0 | 0 | 0 | 5.98 | 0 | 0 | 0 | 1.03 | 0 | 0 | 0 | 0 | 0 | 1243 | 6 | 50 | Y | 823 | 20 | N | 176 |  |  | 40
Cu-6Ni-1Si-0.5Al-0.15Mg-0.1Cr | Cu-Ni-Si alloys | 92.27 | 0.49 | 0 | 0 | 0 | 0 | 0 | 0 | 0.11 | 0 | 0 | 0 | 0.12 | 0 | 0 | 0 | 0 | 5.98 | 0 | 0 | 0 | 1.03 | 0 | 0 | 0 | 0 | 0 | 1243 | 6 | 50 | Y | 873 | 0.25 | N | 244 |  |  | 30
Cu-6Ni-1Si-0.5Al-0.15Mg-0.1Cr | Cu-Ni-Si alloys | 92.27 | 0.49 | 0 | 0 | 0 | 0 | 0 | 0 | 0.11 | 0 | 0 | 0 | 0.12 | 0 | 0 | 0 | 0 | 5.98 | 0 | 0 | 0 | 1.03 | 0 | 0 | 0 | 0 | 0 | 1243 | 6 | 50 | Y | 873 | 0.5 | N | 258 |  |  | 31
Cu-6Ni-1Si-0.5Al-0.15Mg-0.1Cr | Cu-Ni-Si alloys | 92.27 | 0.49 | 0 | 0 | 0 | 0 | 0 | 0 | 0.11 | 0 | 0 | 0 | 0.12 | 0 | 0 | 0 | 0 | 5.98 | 0 | 0 | 0 | 1.03 | 0 | 0 | 0 | 0 | 0 | 1243 | 6 | 50 | Y | 873 | 0.75 | N | 251 |  |  | 30
Cu-6Ni-1Si-0.5Al-0.15Mg-0.1Cr | Cu-Ni-Si alloys | 92.27 | 0.49 | 0 | 0 | 0 | 0 | 0 | 0 | 0.11 | 0 | 0 | 0 | 0.12 | 0 | 0 | 0 | 0 | 5.98 | 0 | 0 | 0 | 1.03 | 0 | 0 | 0 | 0 | 0 | 1243 | 6 | 50 | Y | 873 | 1 | N | 234 |  |  | 35
Cu-6Ni-1Si-0.5Al-0.15Mg-0.1Cr | Cu-Ni-Si alloys | 92.27 | 0.49 | 0 | 0 | 0 | 0 | 0 | 0 | 0.11 | 0 | 0 | 0 | 0.12 | 0 | 0 | 0 | 0 | 5.98 | 0 | 0 | 0 | 1.03 | 0 | 0 | 0 | 0 | 0 | 1243 | 6 | 50 | Y | 873 | 1.5 | N | 215 |  |  | 36
Cu-6Ni-1Si-0.5Al-0.15Mg-0.1Cr | Cu-Ni-Si alloys | 92.27 | 0.49 | 0 | 0 | 0 | 0 | 0 | 0 | 0.11 | 0 | 0 | 0 | 0.12 | 0 | 0 | 0 | 0 | 5.98 | 0 | 0 | 0 | 1.03 | 0 | 0 | 0 | 0 | 0 | 1243 | 6 | 50 | Y | 873 | 2 | N | 209 |  |  | 37
Cu-6Ni-1Si-0.5Al-0.15Mg-0.1Cr | Cu-Ni-Si alloys | 92.27 | 0.49 | 0 | 0 | 0 | 0 | 0 | 0 | 0.11 | 0 | 0 | 0 | 0.12 | 0 | 0 | 0 | 0 | 5.98 | 0 | 0 | 0 | 1.03 | 0 | 0 | 0 | 0 | 0 | 1243 | 6 | 50 | Y | 873 | 3 | N | 179 |  |  | 38
Cu-6Ni-1Si-0.5Al-0.15Mg-0.1Cr | Cu-Ni-Si alloys | 92.27 | 0.49 | 0 | 0 | 0 | 0 | 0 | 0 | 0.11 | 0 | 0 | 0 | 0.12 | 0 | 0 | 0 | 0 | 5.98 | 0 | 0 | 0 | 1.03 | 0 | 0 | 0 | 0 | 0 | 1243 | 6 | 50 | Y | 873 | 4 | N | 172 |  |  | 39
Cu-6Ni-1Si-0.5Al-0.15Mg-0.1Cr | Cu-Ni-Si alloys | 92.27 | 0.49 | 0 | 0 | 0 | 0 | 0 | 0 | 0.11 | 0 | 0 | 0 | 0.12 | 0 | 0 | 0 | 0 | 5.98 | 0 | 0 | 0 | 1.03 | 0 | 0 | 0 | 0 | 0 | 1243 | 6 | 50 | Y | 873 | 6 | N | 166 |  |  | 39
Cu-6Ni-1Si-0.5Al-0.15Mg-0.1Cr | Cu-Ni-Si alloys | 92.27 | 0.49 | 0 | 0 | 0 | 0 | 0 | 0 | 0.11 | 0 | 0 | 0 | 0.12 | 0 | 0 | 0 | 0 | 5.98 | 0 | 0 | 0 | 1.03 | 0 | 0 | 0 | 0 | 0 | 1243 | 6 | 50 | Y | 873 | 8 | N | 160 |  |  | 40
Cu-6Ni-1Si-0.5Al-0.15Mg-0.1Cr | Cu-Ni-Si alloys | 92.27 | 0.49 | 0 | 0 | 0 | 0 | 0 | 0 | 0.11 | 0 | 0 | 0 | 0.12 | 0 | 0 | 0 | 0 | 5.98 | 0 | 0 | 0 | 1.03 | 0 | 0 | 0 | 0 | 0 | 1243 | 6 | 50 | Y | 873 | 12 | N | 158 |  |  | 40
Cu-6Ni-1Si-0.5Al-0.15Mg-0.1Cr | Cu-Ni-Si alloys | 92.27 | 0.49 | 0 | 0 | 0 | 0 | 0 | 0 | 0.11 | 0 | 0 | 0 | 0.12 | 0 | 0 | 0 | 0 | 5.98 | 0 | 0 | 0 | 1.03 | 0 | 0 | 0 | 0 | 0 | 1243 | 6 | 50 | Y | 873 | 16 | N | 156 |  |  | 41
Cu-6Ni-1Si-0.5Al-0.15Mg-0.1Cr | Cu-Ni-Si alloys | 92.27 | 0.49 | 0 | 0 | 0 | 0 | 0 | 0 | 0.11 | 0 | 0 | 0 | 0.12 | 0 | 0 | 0 | 0 | 5.98 | 0 | 0 | 0 | 1.03 | 0 | 0 | 0 | 0 | 0 | 1243 | 6 | 50 | Y | 873 | 20 | N | 153 |  |  | 41
Cu-6Ni-1Si-0.5Al-0.15Mg-0.1Cr | Cu-Ni-Si alloys | 92.27 | 0.49 | 0 | 0 | 0 | 0 | 0 | 0 | 0.11 | 0 | 0 | 0 | 0.12 | 0 | 0 | 0 | 0 | 5.98 | 0 | 0 | 0 | 1.03 | 0 | 0 | 0 | 0 | 0 | 1243 | 6 | 50 | Y | 923 | 0.25 | N | 227 |  |  | 27
Cu-6Ni-1Si-0.5Al-0.15Mg-0.1Cr | Cu-Ni-Si alloys | 92.27 | 0.49 | 0 | 0 | 0 | 0 | 0 | 0 | 0.11 | 0 | 0 | 0 | 0.12 | 0 | 0 | 0 | 0 | 5.98 | 0 | 0 | 0 | 1.03 | 0 | 0 | 0 | 0 | 0 | 1243 | 6 | 50 | Y | 923 | 0.5 | N | 252 |  |  | 31
Cu-6Ni-1Si-0.5Al-0.15Mg-0.1Cr | Cu-Ni-Si alloys | 92.27 | 0.49 | 0 | 0 | 0 | 0 | 0 | 0 | 0.11 | 0 | 0 | 0 | 0.12 | 0 | 0 | 0 | 0 | 5.98 | 0 | 0 | 0 | 1.03 | 0 | 0 | 0 | 0 | 0 | 1243 | 6 | 50 | Y | 923 | 0.75 | N | 248 |  |  | 32
Cu-6Ni-1Si-0.5Al-0.15Mg-0.1Cr | Cu-Ni-Si alloys | 92.27 | 0.49 | 0 | 0 | 0 | 0 | 0 | 0 | 0.11 | 0 | 0 | 0 | 0.12 | 0 | 0 | 0 | 0 | 5.98 | 0 | 0 | 0 | 1.03 | 0 | 0 | 0 | 0 | 0 | 1243 | 6 | 50 | Y | 923 | 1 | N | 231 |  |  | 35
Cu-6Ni-1Si-0.5Al-0.15Mg-0.1Cr | Cu-Ni-Si alloys | 92.27 | 0.49 | 0 | 0 | 0 | 0 | 0 | 0 | 0.11 | 0 | 0 | 0 | 0.12 | 0 | 0 | 0 | 0 | 5.98 | 0 | 0 | 0 | 1.03 | 0 | 0 | 0 | 0 | 0 | 1243 | 6 | 50 | Y | 923 | 1.5 | N | 213 |  |  | 36
Cu-6Ni-1Si-0.5Al-0.15Mg-0.1Cr | Cu-Ni-Si alloys | 92.27 | 0.49 | 0 | 0 | 0 | 0 | 0 | 0 | 0.11 | 0 | 0 | 0 | 0.12 | 0 | 0 | 0 | 0 | 5.98 | 0 | 0 | 0 | 1.03 | 0 | 0 | 0 | 0 | 0 | 1243 | 6 | 50 | Y | 923 | 2 | N | 190 |  |  | 37
Cu-6Ni-1Si-0.5Al-0.15Mg-0.1Cr | Cu-Ni-Si alloys | 92.27 | 0.49 | 0 | 0 | 0 | 0 | 0 | 0 | 0.11 | 0 | 0 | 0 | 0.12 | 0 | 0 | 0 | 0 | 5.98 | 0 | 0 | 0 | 1.03 | 0 | 0 | 0 | 0 | 0 | 1243 | 6 | 50 | Y | 923 | 3 | N | 168 |  |  | 38
Cu-6Ni-1Si-0.5Al-0.15Mg-0.1Cr | Cu-Ni-Si alloys | 92.27 | 0.49 | 0 | 0 | 0 | 0 | 0 | 0 | 0.11 | 0 | 0 | 0 | 0.12 | 0 | 0 | 0 | 0 | 5.98 | 0 | 0 | 0 | 1.03 | 0 | 0 | 0 | 0 | 0 | 1243 | 6 | 50 | Y | 923 | 4 | N | 152 |  |  | 39
Cu-6Ni-1Si-0.5Al-0.15Mg-0.1Cr | Cu-Ni-Si alloys | 92.27 | 0.49 | 0 | 0 | 0 | 0 | 0 | 0 | 0.11 | 0 | 0 | 0 | 0.12 | 0 | 0 | 0 | 0 | 5.98 | 0 | 0 | 0 | 1.03 | 0 | 0 | 0 | 0 | 0 | 1243 | 6 | 50 | Y | 923 | 6 | N | 146 |  |  | 39
Cu-6Ni-1Si-0.5Al-0.15Mg-0.1Cr | Cu-Ni-Si alloys | 92.27 | 0.49 | 0 | 0 | 0 | 0 | 0 | 0 | 0.11 | 0 | 0 | 0 | 0.12 | 0 | 0 | 0 | 0 | 5.98 | 0 | 0 | 0 | 1.03 | 0 | 0 | 0 | 0 | 0 | 1243 | 6 | 50 | Y | 923 | 8 | N | 132 |  |  | 40
Cu-6Ni-1Si-0.5Al-0.15Mg-0.1Cr | Cu-Ni-Si alloys | 92.27 | 0.49 | 0 | 0 | 0 | 0 | 0 | 0 | 0.11 | 0 | 0 | 0 | 0.12 | 0 | 0 | 0 | 0 | 5.98 | 0 | 0 | 0 | 1.03 | 0 | 0 | 0 | 0 | 0 | 1243 | 6 | 50 | Y | 923 | 12 | N | 125 |  |  | 40
Cu-6Ni-1Si-0.5Al-0.15Mg-0.1Cr | Cu-Ni-Si alloys | 92.27 | 0.49 | 0 | 0 | 0 | 0 | 0 | 0 | 0.11 | 0 | 0 | 0 | 0.12 | 0 | 0 | 0 | 0 | 5.98 | 0 | 0 | 0 | 1.03 | 0 | 0 | 0 | 0 | 0 | 1243 | 6 | 50 | Y | 923 | 16 | N | 124 |  |  | 41
Cu-6Ni-1Si-0.5Al-0.15Mg-0.1Cr | Cu-Ni-Si alloys | 92.27 | 0.49 | 0 | 0 | 0 | 0 | 0 | 0 | 0.11 | 0 | 0 | 0 | 0.12 | 0 | 0 | 0 | 0 | 5.98 | 0 | 0 | 0 | 1.03 | 0 | 0 | 0 | 0 | 0 | 1243 | 6 | 50 | Y | 923 | 20 | N | 122 |  |  | 41
Cu-6Ni-1Si-0.5Al-0.15Mg-0.1Cr | Cu-Ni-Si alloys | 92.27 | 0.49 | 0 | 0 | 0 | 0 | 0 | 0 | 0.11 | 0 | 0 | 0 | 0.12 | 0 | 0 | 0 | 0 | 5.98 | 0 | 0 | 0 | 1.03 | 0 | 0 | 0 | 0 | 0 | 1243 | 6 | 50 | Y | 973 | 0.25 | N | 267 |  |  | 30
Cu-6Ni-1Si-0.5Al-0.15Mg-0.1Cr | Cu-Ni-Si alloys | 92.27 | 0.49 | 0 | 0 | 0 | 0 | 0 | 0 | 0.11 | 0 | 0 | 0 | 0.12 | 0 | 0 | 0 | 0 | 5.98 | 0 | 0 | 0 | 1.03 | 0 | 0 | 0 | 0 | 0 | 1243 | 6 | 50 | Y | 973 | 0.5 | N | 245 |  |  | 32
Cu-6Ni-1Si-0.5Al-0.15Mg-0.1Cr | Cu-Ni-Si alloys | 92.27 | 0.49 | 0 | 0 | 0 | 0 | 0 | 0 | 0.11 | 0 | 0 | 0 | 0.12 | 0 | 0 | 0 | 0 | 5.98 | 0 | 0 | 0 | 1.03 | 0 | 0 | 0 | 0 | 0 | 1243 | 6 | 50 | Y | 973 | 0.75 | N | 239 |  |  | 33
Cu-6Ni-1Si-0.5Al-0.15Mg-0.1Cr | Cu-Ni-Si alloys | 92.27 | 0.49 | 0 | 0 | 0 | 0 | 0 | 0 | 0.11 | 0 | 0 | 0 | 0.12 | 0 | 0 | 0 | 0 | 5.98 | 0 | 0 | 0 | 1.03 | 0 | 0 | 0 | 0 | 0 | 1243 | 6 | 50 | Y | 973 | 1 | N | 227 |  |  | 36
Cu-6Ni-1Si-0.5Al-0.15Mg-0.1Cr | Cu-Ni-Si alloys | 92.27 | 0.49 | 0 | 0 | 0 | 0 | 0 | 0 | 0.11 | 0 | 0 | 0 | 0.12 | 0 | 0 | 0 | 0 | 5.98 | 0 | 0 | 0 | 1.03 | 0 | 0 | 0 | 0 | 0 | 1243 | 6 | 50 | Y | 973 | 1.5 | N | 210 |  |  | 37
Cu-6Ni-1Si-0.5Al-0.15Mg-0.1Cr | Cu-Ni-Si alloys | 92.27 | 0.49 | 0 | 0 | 0 | 0 | 0 | 0 | 0.11 | 0 | 0 | 0 | 0.12 | 0 | 0 | 0 | 0 | 5.98 | 0 | 0 | 0 | 1.03 | 0 | 0 | 0 | 0 | 0 | 1243 | 6 | 50 | Y | 973 | 2 | N | 179 |  |  | 38
Cu-6Ni-1Si-0.5Al-0.15Mg-0.1Cr | Cu-Ni-Si alloys | 92.27 | 0.49 | 0 | 0 | 0 | 0 | 0 | 0 | 0.11 | 0 | 0 | 0 | 0.12 | 0 | 0 | 0 | 0 | 5.98 | 0 | 0 | 0 | 1.03 | 0 | 0 | 0 | 0 | 0 | 1243 | 6 | 50 | Y | 973 | 3 | N | 159 |  |  | 39
Cu-6Ni-1Si-0.5Al-0.15Mg-0.1Cr | Cu-Ni-Si alloys | 92.27 | 0.49 | 0 | 0 | 0 | 0 | 0 | 0 | 0.11 | 0 | 0 | 0 | 0.12 | 0 | 0 | 0 | 0 | 5.98 | 0 | 0 | 0 | 1.03 | 0 | 0 | 0 | 0 | 0 | 1243 | 6 | 50 | Y | 973 | 4 | N | 142 |  |  | 39
Cu-6Ni-1Si-0.5Al-0.15Mg-0.1Cr | Cu-Ni-Si alloys | 92.27 | 0.49 | 0 | 0 | 0 | 0 | 0 | 0 | 0.11 | 0 | 0 | 0 | 0.12 | 0 | 0 | 0 | 0 | 5.98 | 0 | 0 | 0 | 1.03 | 0 | 0 | 0 | 0 | 0 | 1243 | 6 | 50 | Y | 973 | 6 | N | 134 |  |  | 39
Cu-6Ni-1Si-0.5Al-0.15Mg-0.1Cr | Cu-Ni-Si alloys | 92.27 | 0.49 | 0 | 0 | 0 | 0 | 0 | 0 | 0.11 | 0 | 0 | 0 | 0.12 | 0 | 0 | 0 | 0 | 5.98 | 0 | 0 | 0 | 1.03 | 0 | 0 | 0 | 0 | 0 | 1243 | 6 | 50 | Y | 973 | 8 | N | 121 |  |  | 40
Cu-6Ni-1Si-0.5Al-0.15Mg-0.1Cr | Cu-Ni-Si alloys | 92.27 | 0.49 | 0 | 0 | 0 | 0 | 0 | 0 | 0.11 | 0 | 0 | 0 | 0.12 | 0 | 0 | 0 | 0 | 5.98 | 0 | 0 | 0 | 1.03 | 0 | 0 | 0 | 0 | 0 | 1243 | 6 | 50 | Y | 973 | 12 | N | 111 |  |  | 40
Cu-6Ni-1Si-0.5Al-0.15Mg-0.1Cr | Cu-Ni-Si alloys | 92.27 | 0.49 | 0 | 0 | 0 | 0 | 0 | 0 | 0.11 | 0 | 0 | 0 | 0.12 | 0 | 0 | 0 | 0 | 5.98 | 0 | 0 | 0 | 1.03 | 0 | 0 | 0 | 0 | 0 | 1243 | 6 | 50 | Y | 973 | 16 | N | 106 |  |  | 41
Cu-6Ni-1Si-0.5Al-0.15Mg-0.1Cr | Cu-Ni-Si alloys | 92.27 | 0.49 | 0 | 0 | 0 | 0 | 0 | 0 | 0.11 | 0 | 0 | 0 | 0.12 | 0 | 0 | 0 | 0 | 5.98 | 0 | 0 | 0 | 1.03 | 0 | 0 | 0 | 0 | 0 | 1243 | 6 | 50 | Y | 973 | 20 | N | 100 |  |  | 42
Cu-6Ni-1Si-0.5Al-0.15Mg-0.1Cr | Cu-Ni-Si alloys | 92.27 | 0.49 | 0 | 0 | 0 | 0 | 0 | 0 | 0.11 | 0 | 0 | 0 | 0.12 | 0 | 0 | 0 | 0 | 5.98 | 0 | 0 | 0 | 1.03 | 0 | 0 | 0 | 0 | 0 | 1243 | 6 | 50 | Y | 1023 | 0.25 | N | 262 |  |  | 24
Cu-6Ni-1Si-0.5Al-0.15Mg-0.1Cr | Cu-Ni-Si alloys | 92.27 | 0.49 | 0 | 0 | 0 | 0 | 0 | 0 | 0.11 | 0 | 0 | 0 | 0.12 | 0 | 0 | 0 | 0 | 5.98 | 0 | 0 | 0 | 1.03 | 0 | 0 | 0 | 0 | 0 | 1243 | 6 | 50 | Y | 1023 | 0.5 | N | 243 |  |  | 27
Cu-6Ni-1Si-0.5Al-0.15Mg-0.1Cr | Cu-Ni-Si alloys | 92.27 | 0.49 | 0 | 0 | 0 | 0 | 0 | 0 | 0.11 | 0 | 0 | 0 | 0.12 | 0 | 0 | 0 | 0 | 5.98 | 0 | 0 | 0 | 1.03 | 0 | 0 | 0 | 0 | 0 | 1243 | 6 | 50 | Y | 1023 | 0.75 | N | 232 |  |  | 35
Cu-6Ni-1Si-0.5Al-0.15Mg-0.1Cr | Cu-Ni-Si alloys | 92.27 | 0.49 | 0 | 0 | 0 | 0 | 0 | 0 | 0.11 | 0 | 0 | 0 | 0.12 | 0 | 0 | 0 | 0 | 5.98 | 0 | 0 | 0 | 1.03 | 0 | 0 | 0 | 0 | 0 | 1243 | 6 | 50 | Y | 1023 | 1 | N | 210 |  |  | 36
Cu-6Ni-1Si-0.5Al-0.15Mg-0.1Cr | Cu-Ni-Si alloys | 92.27 | 0.49 | 0 | 0 | 0 | 0 | 0 | 0 | 0.11 | 0 | 0 | 0 | 0.12 | 0 | 0 | 0 | 0 | 5.98 | 0 | 0 | 0 | 1.03 | 0 | 0 | 0 | 0 | 0 | 1243 | 6 | 50 | Y | 1023 | 1.5 | N | 201 |  |  | 38
Cu-6Ni-1Si-0.5Al-0.15Mg-0.1Cr | Cu-Ni-Si alloys | 92.27 | 0.49 | 0 | 0 | 0 | 0 | 0 | 0 | 0.11 | 0 | 0 | 0 | 0.12 | 0 | 0 | 0 | 0 | 5.98 | 0 | 0 | 0 | 1.03 | 0 | 0 | 0 | 0 | 0 | 1243 | 6 | 50 | Y | 1023 | 2 | N | 170 |  |  | 38
Cu-6Ni-1Si-0.5Al-0.15Mg-0.1Cr | Cu-Ni-Si alloys | 92.27 | 0.49 | 0 | 0 | 0 | 0 | 0 | 0 | 0.11 | 0 | 0 | 0 | 0.12 | 0 | 0 | 0 | 0 | 5.98 | 0 | 0 | 0 | 1.03 | 0 | 0 | 0 | 0 | 0 | 1243 | 6 | 50 | Y | 1023 | 3 | N | 148 |  |  | 39
Cu-6Ni-1Si-0.5Al-0.15Mg-0.1Cr | Cu-Ni-Si alloys | 92.27 | 0.49 | 0 | 0 | 0 | 0 | 0 | 0 | 0.11 | 0 | 0 | 0 | 0.12 | 0 | 0 | 0 | 0 | 5.98 | 0 | 0 | 0 | 1.03 | 0 | 0 | 0 | 0 | 0 | 1243 | 6 | 50 | Y | 1023 | 4 | N | 136 |  |  | 40
Cu-6Ni-1Si-0.5Al-0.15Mg-0.1Cr | Cu-Ni-Si alloys | 92.27 | 0.49 | 0 | 0 | 0 | 0 | 0 | 0 | 0.11 | 0 | 0 | 0 | 0.12 | 0 | 0 | 0 | 0 | 5.98 | 0 | 0 | 0 | 1.03 | 0 | 0 | 0 | 0 | 0 | 1243 | 6 | 50 | Y | 1023 | 6 | N | 125 |  |  | 40
Cu-6Ni-1Si-0.5Al-0.15Mg-0.1Cr | Cu-Ni-Si alloys | 92.27 | 0.49 | 0 | 0 | 0 | 0 | 0 | 0 | 0.11 | 0 | 0 | 0 | 0.12 | 0 | 0 | 0 | 0 | 5.98 | 0 | 0 | 0 | 1.03 | 0 | 0 | 0 | 0 | 0 | 1243 | 6 | 50 | Y | 1023 | 8 | N | 115 |  |  | 40
Cu-6Ni-1Si-0.5Al-0.15Mg-0.1Cr | Cu-Ni-Si alloys | 92.27 | 0.49 | 0 | 0 | 0 | 0 | 0 | 0 | 0.11 | 0 | 0 | 0 | 0.12 | 0 | 0 | 0 | 0 | 5.98 | 0 | 0 | 0 | 1.03 | 0 | 0 | 0 | 0 | 0 | 1243 | 6 | 50 | Y | 1023 | 12 | N | 104 |  |  | 41
Cu-6Ni-1Si-0.5Al-0.15Mg-0.1Cr | Cu-Ni-Si alloys | 92.27 | 0.49 | 0 | 0 | 0 | 0 | 0 | 0 | 0.11 | 0 | 0 | 0 | 0.12 | 0 | 0 | 0 | 0 | 5.98 | 0 | 0 | 0 | 1.03 | 0 | 0 | 0 | 0 | 0 | 1243 | 6 | 50 | Y | 1023 | 16 | N | 95 |  |  | 41
Cu-6Ni-1Si-0.5Al-0.15Mg-0.1Cr | Cu-Ni-Si alloys | 92.27 | 0.49 | 0 | 0 | 0 | 0 | 0 | 0 | 0.11 | 0 | 0 | 0 | 0.12 | 0 | 0 | 0 | 0 | 5.98 | 0 | 0 | 0 | 1.03 | 0 | 0 | 0 | 0 | 0 | 1243 | 6 | 50 | Y | 1023 | 20 | N | 91 |  |  | 42
Cu-4.5Ni-1Si-1.2Co-0.15Mg | Cu-Ni-Si alloys | 93.15 | 0 | 0 | 0 | 0 | 0 | 1.2 | 0 | 0 | 0 | 0 | 0 | 0.15 | 0 | 0 | 0 | 0 | 4.5 | 0 | 0 | 0 | 1 | 0 | 0 | 0 | 0 | 0 | 1253 | 4 | 0 | Y | 673 | 8.33 | N |  | 689 | 702 | 25
Cu-4.5Ni-1Si-1.2Co-0.15Mg | Cu-Ni-Si alloys | 93.15 | 0 | 0 | 0 | 0 | 0 | 1.2 | 0 | 0 | 0 | 0 | 0 | 0.15 | 0 | 0 | 0 | 0 | 4.5 | 0 | 0 | 0 | 1 | 0 | 0 | 0 | 0 | 0 | 1253 | 4 | 0 | Y | 723 | 8.33 | N |  | 701 | 733 | 29
Cu-4.5Ni-1Si-1.2Co-0.15Mg | Cu-Ni-Si alloys | 93.15 | 0 | 0 | 0 | 0 | 0 | 1.2 | 0 | 0 | 0 | 0 | 0 | 0.15 | 0 | 0 | 0 | 0 | 4.5 | 0 | 0 | 0 | 1 | 0 | 0 | 0 | 0 | 0 | 1253 | 4 | 0 | Y | 753 | 2 | N | 266 | 699 | 727 | 28
Cu-4.5Ni-1Si-1.2Co-0.15Mg | Cu-Ni-Si alloys | 93.15 | 0 | 0 | 0 | 0 | 0 | 1.2 | 0 | 0 | 0 | 0 | 0 | 0.15 | 0 | 0 | 0 | 0 | 4.5 | 0 | 0 | 0 | 1 | 0 | 0 | 0 | 0 | 0 | 1253 | 4 | 0 | N |  |  | N | 125 |  |  | 18
Cu-4.5Ni-1Si-1.2Co-0.15Mg | Cu-Ni-Si alloys | 93.15 | 0 | 0 | 0 | 0 | 0 | 1.2 | 0 | 0 | 0 | 0 | 0 | 0.15 | 0 | 0 | 0 | 0 | 4.5 | 0 | 0 | 0 | 1 | 0 | 0 | 0 | 0 | 0 | 1253 | 4 | 0 | Y | 673 | 0.25 | N | 140 |  |  | 21
Cu-4.5Ni-1Si-1.2Co-0.15Mg | Cu-Ni-Si alloys | 93.15 | 0 | 0 | 0 | 0 | 0 | 1.2 | 0 | 0 | 0 | 0 | 0 | 0.15 | 0 | 0 | 0 | 0 | 4.5 | 0 | 0 | 0 | 1 | 0 | 0 | 0 | 0 | 0 | 1253 | 4 | 0 | Y | 673 | 0.5 | N | 162 |  |  | 22
Cu-4.5Ni-1Si-1.2Co-0.15Mg | Cu-Ni-Si alloys | 93.15 | 0 | 0 | 0 | 0 | 0 | 1.2 | 0 | 0 | 0 | 0 | 0 | 0.15 | 0 | 0 | 0 | 0 | 4.5 | 0 | 0 | 0 | 1 | 0 | 0 | 0 | 0 | 0 | 1253 | 4 | 0 | Y | 673 | 1 | N | 183 |  |  | 24
Cu-4.5Ni-1Si-1.2Co-0.15Mg | Cu-Ni-Si alloys | 93.15 | 0 | 0 | 0 | 0 | 0 | 1.2 | 0 | 0 | 0 | 0 | 0 | 0.15 | 0 | 0 | 0 | 0 | 4.5 | 0 | 0 | 0 | 1 | 0 | 0 | 0 | 0 | 0 | 1253 | 4 | 0 | Y | 673 | 2 | N | 199 |  |  | 25
Cu-4.5Ni-1Si-1.2Co-0.15Mg | Cu-Ni-Si alloys | 93.15 | 0 | 0 | 0 | 0 | 0 | 1.2 | 0 | 0 | 0 | 0 | 0 | 0.15 | 0 | 0 | 0 | 0 | 4.5 | 0 | 0 | 0 | 1 | 0 | 0 | 0 | 0 | 0 | 1253 | 4 | 0 | Y | 673 | 4 | N | 230 |  |  | 26
Cu-4.5Ni-1Si-1.2Co-0.15Mg | Cu-Ni-Si alloys | 93.15 | 0 | 0 | 0 | 0 | 0 | 1.2 | 0 | 0 | 0 | 0 | 0 | 0.15 | 0 | 0 | 0 | 0 | 4.5 | 0 | 0 | 0 | 1 | 0 | 0 | 0 | 0 | 0 | 1253 | 4 | 0 | Y | 673 | 8 | N | 269 |  |  | 27
Cu-4.5Ni-1Si-1.2Co-0.15Mg | Cu-Ni-Si alloys | 93.15 | 0 | 0 | 0 | 0 | 0 | 1.2 | 0 | 0 | 0 | 0 | 0 | 0.15 | 0 | 0 | 0 | 0 | 4.5 | 0 | 0 | 0 | 1 | 0 | 0 | 0 | 0 | 0 | 1253 | 4 | 0 | Y | 673 | 12 | N | 255 |  |  | 28
Cu-4.5Ni-1Si-1.2Co-0.15Mg | Cu-Ni-Si alloys | 93.15 | 0 | 0 | 0 | 0 | 0 | 1.2 | 0 | 0 | 0 | 0 | 0 | 0.15 | 0 | 0 | 0 | 0 | 4.5 | 0 | 0 | 0 | 1 | 0 | 0 | 0 | 0 | 0 | 1253 | 4 | 0 | Y | 673 | 16 | N | 249 |  |  | 29
Cu-4.5Ni-1Si-1.2Co-0.15Mg | Cu-Ni-Si alloys | 93.15 | 0 | 0 | 0 | 0 | 0 | 1.2 | 0 | 0 | 0 | 0 | 0 | 0.15 | 0 | 0 | 0 | 0 | 4.5 | 0 | 0 | 0 | 1 | 0 | 0 | 0 | 0 | 0 | 1253 | 4 | 0 | Y | 723 | 0.25 | N | 163 |  |  | 25
Cu-4.5Ni-1Si-1.2Co-0.15Mg | Cu-Ni-Si alloys | 93.15 | 0 | 0 | 0 | 0 | 0 | 1.2 | 0 | 0 | 0 | 0 | 0 | 0.15 | 0 | 0 | 0 | 0 | 4.5 | 0 | 0 | 0 | 1 | 0 | 0 | 0 | 0 | 0 | 1253 | 4 | 0 | Y | 723 | 0.5 | N | 223 |  |  | 26
Cu-4.5Ni-1Si-1.2Co-0.15Mg | Cu-Ni-Si alloys | 93.15 | 0 | 0 | 0 | 0 | 0 | 1.2 | 0 | 0 | 0 | 0 | 0 | 0.15 | 0 | 0 | 0 | 0 | 4.5 | 0 | 0 | 0 | 1 | 0 | 0 | 0 | 0 | 0 | 1253 | 4 | 0 | Y | 723 | 1 | N | 248 |  |  | 27
Cu-4.5Ni-1Si-1.2Co-0.15Mg | Cu-Ni-Si alloys | 93.15 | 0 | 0 | 0 | 0 | 0 | 1.2 | 0 | 0 | 0 | 0 | 0 | 0.15 | 0 | 0 | 0 | 0 | 4.5 | 0 | 0 | 0 | 1 | 0 | 0 | 0 | 0 | 0 | 1253 | 4 | 0 | Y | 723 | 2 | N | 254 |  |  | 28
Cu-4.5Ni-1Si-1.2Co-0.15Mg | Cu-Ni-Si alloys | 93.15 | 0 | 0 | 0 | 0 | 0 | 1.2 | 0 | 0 | 0 | 0 | 0 | 0.15 | 0 | 0 | 0 | 0 | 4.5 | 0 | 0 | 0 | 1 | 0 | 0 | 0 | 0 | 0 | 1253 | 4 | 0 | Y | 723 | 4 | N | 270 |  |  | 29
Cu-4.5Ni-1Si-1.2Co-0.15Mg | Cu-Ni-Si alloys | 93.15 | 0 | 0 | 0 | 0 | 0 | 1.2 | 0 | 0 | 0 | 0 | 0 | 0.15 | 0 | 0 | 0 | 0 | 4.5 | 0 | 0 | 0 | 1 | 0 | 0 | 0 | 0 | 0 | 1253 | 4 | 0 | Y | 723 | 8 | N | 282 |  |  | 30
Cu-4.5Ni-1Si-1.2Co-0.15Mg | Cu-Ni-Si alloys | 93.15 | 0 | 0 | 0 | 0 | 0 | 1.2 | 0 | 0 | 0 | 0 | 0 | 0.15 | 0 | 0 | 0 | 0 | 4.5 | 0 | 0 | 0 | 1 | 0 | 0 | 0 | 0 | 0 | 1253 | 4 | 0 | Y | 723 | 12 | N | 263 |  |  | 31
Cu-4.5Ni-1Si-1.2Co-0.15Mg | Cu-Ni-Si alloys | 93.15 | 0 | 0 | 0 | 0 | 0 | 1.2 | 0 | 0 | 0 | 0 | 0 | 0.15 | 0 | 0 | 0 | 0 | 4.5 | 0 | 0 | 0 | 1 | 0 | 0 | 0 | 0 | 0 | 1253 | 4 | 0 | Y | 723 | 16 | N | 244 |  |  | 33
Cu-4.5Ni-1Si-1.2Co-0.15Mg | Cu-Ni-Si alloys | 93.15 | 0 | 0 | 0 | 0 | 0 | 1.2 | 0 | 0 | 0 | 0 | 0 | 0.15 | 0 | 0 | 0 | 0 | 4.5 | 0 | 0 | 0 | 1 | 0 | 0 | 0 | 0 | 0 | 1253 | 4 | 0 | Y | 753 | 0.25 | N | 240 |  |  | 25
Cu-4.5Ni-1Si-1.2Co-0.15Mg | Cu-Ni-Si alloys | 93.15 | 0 | 0 | 0 | 0 | 0 | 1.2 | 0 | 0 | 0 | 0 | 0 | 0.15 | 0 | 0 | 0 | 0 | 4.5 | 0 | 0 | 0 | 1 | 0 | 0 | 0 | 0 | 0 | 1253 | 4 | 0 | Y | 753 | 0.5 | N | 245 |  |  | 26
Cu-4.5Ni-1Si-1.2Co-0.15Mg | Cu-Ni-Si alloys | 93.15 | 0 | 0 | 0 | 0 | 0 | 1.2 | 0 | 0 | 0 | 0 | 0 | 0.15 | 0 | 0 | 0 | 0 | 4.5 | 0 | 0 | 0 | 1 | 0 | 0 | 0 | 0 | 0 | 1253 | 4 | 0 | Y | 753 | 1 | N | 256 |  |  | 28
Cu-4.5Ni-1Si-1.2Co-0.15Mg | Cu-Ni-Si alloys | 93.15 | 0 | 0 | 0 | 0 | 0 | 1.2 | 0 | 0 | 0 | 0 | 0 | 0.15 | 0 | 0 | 0 | 0 | 4.5 | 0 | 0 | 0 | 1 | 0 | 0 | 0 | 0 | 0 | 1253 | 4 | 0 | Y | 753 | 4 | N | 240 |  |  | 30
Cu-4.5Ni-1Si-1.2Co-0.15Mg | Cu-Ni-Si alloys | 93.15 | 0 | 0 | 0 | 0 | 0 | 1.2 | 0 | 0 | 0 | 0 | 0 | 0.15 | 0 | 0 | 0 | 0 | 4.5 | 0 | 0 | 0 | 1 | 0 | 0 | 0 | 0 | 0 | 1253 | 4 | 0 | Y | 753 | 8 | N | 219 |  |  | 31
Cu-4.5Ni-1Si-1.2Co-0.15Mg | Cu-Ni-Si alloys | 93.15 | 0 | 0 | 0 | 0 | 0 | 1.2 | 0 | 0 | 0 | 0 | 0 | 0.15 | 0 | 0 | 0 | 0 | 4.5 | 0 | 0 | 0 | 1 | 0 | 0 | 0 | 0 | 0 | 1253 | 4 | 0 | Y | 753 | 12 | N | 200 |  |  | 32
Cu-4.5Ni-1Si-1.2Co-0.15Mg | Cu-Ni-Si alloys | 93.15 | 0 | 0 | 0 | 0 | 0 | 1.2 | 0 | 0 | 0 | 0 | 0 | 0.15 | 0 | 0 | 0 | 0 | 4.5 | 0 | 0 | 0 | 1 | 0 | 0 | 0 | 0 | 0 | 1253 | 4 | 0 | Y | 753 | 16 | N | 188 |  |  | 33
Cu-4.5Ni-1Si-1.2Co-0.15Mg | Cu-Ni-Si alloys | 93.15 | 0 | 0 | 0 | 0 | 0 | 1.2 | 0 | 0 | 0 | 0 | 0 | 0.15 | 0 | 0 | 0 | 0 | 4.5 | 0 | 0 | 0 | 1 | 0 | 0 | 0 | 0 | 0 | 1253 | 4 | 70 | Y | 673 | 4 | N | 304 | 905 | 936 | 27
Cu-4.5Ni-1Si-1.2Co-0.15Mg | Cu-Ni-Si alloys | 93.15 | 0 | 0 | 0 | 0 | 0 | 1.2 | 0 | 0 | 0 | 0 | 0 | 0.15 | 0 | 0 | 0 | 0 | 4.5 | 0 | 0 | 0 | 1 | 0 | 0 | 0 | 0 | 0 | 1253 | 4 | 70 | Y | 723 | 1 | N | 311 | 917 | 959 | 26
Cu-4.5Ni-1Si-1.2Co-0.15Mg | Cu-Ni-Si alloys | 93.15 | 0 | 0 | 0 | 0 | 0 | 1.2 | 0 | 0 | 0 | 0 | 0 | 0.15 | 0 | 0 | 0 | 0 | 4.5 | 0 | 0 | 0 | 1 | 0 | 0 | 0 | 0 | 0 | 1253 | 4 | 70 | Y | 753 | 1 | N | 302 | 905 | 945 | 27
Cu-4.5Ni-1Si-1.2Co-0.15Mg | Cu-Ni-Si alloys | 93.15 | 0 | 0 | 0 | 0 | 0 | 1.2 | 0 | 0 | 0 | 0 | 0 | 0.15 | 0 | 0 | 0 | 0 | 4.5 | 0 | 0 | 0 | 1 | 0 | 0 | 0 | 0 | 0 | 1253 | 4 | 70 | N |  |  | N | 225 |  |  | 17
Cu-4.5Ni-1Si-1.2Co-0.15Mg | Cu-Ni-Si alloys | 93.15 | 0 | 0 | 0 | 0 | 0 | 1.2 | 0 | 0 | 0 | 0 | 0 | 0.15 | 0 | 0 | 0 | 0 | 4.5 | 0 | 0 | 0 | 1 | 0 | 0 | 0 | 0 | 0 | 1253 | 4 | 70 | Y | 673 | 0.25 | N | 280 |  |  | 22
Cu-4.5Ni-1Si-1.2Co-0.15Mg | Cu-Ni-Si alloys | 93.15 | 0 | 0 | 0 | 0 | 0 | 1.2 | 0 | 0 | 0 | 0 | 0 | 0.15 | 0 | 0 | 0 | 0 | 4.5 | 0 | 0 | 0 | 1 | 0 | 0 | 0 | 0 | 0 | 1253 | 4 | 70 | Y | 673 | 0.5 | N | 282 |  |  | 23
Cu-4.5Ni-1Si-1.2Co-0.15Mg | Cu-Ni-Si alloys | 93.15 | 0 | 0 | 0 | 0 | 0 | 1.2 | 0 | 0 | 0 | 0 | 0 | 0.15 | 0 | 0 | 0 | 0 | 4.5 | 0 | 0 | 0 | 1 | 0 | 0 | 0 | 0 | 0 | 1253 | 4 | 70 | Y | 673 | 1 | N | 289 |  |  | 24
Cu-4.5Ni-1Si-1.2Co-0.15Mg | Cu-Ni-Si alloys | 93.15 | 0 | 0 | 0 | 0 | 0 | 1.2 | 0 | 0 | 0 | 0 | 0 | 0.15 | 0 | 0 | 0 | 0 | 4.5 | 0 | 0 | 0 | 1 | 0 | 0 | 0 | 0 | 0 | 1253 | 4 | 70 | Y | 673 | 2 | N | 297 |  |  | 25
Cu-4.5Ni-1Si-1.2Co-0.15Mg | Cu-Ni-Si alloys | 93.15 | 0 | 0 | 0 | 0 | 0 | 1.2 | 0 | 0 | 0 | 0 | 0 | 0.15 | 0 | 0 | 0 | 0 | 4.5 | 0 | 0 | 0 | 1 | 0 | 0 | 0 | 0 | 0 | 1253 | 4 | 70 | Y | 673 | 6 | N | 304 |  |  | 29
Cu-4.5Ni-1Si-1.2Co-0.15Mg | Cu-Ni-Si alloys | 93.15 | 0 | 0 | 0 | 0 | 0 | 1.2 | 0 | 0 | 0 | 0 | 0 | 0.15 | 0 | 0 | 0 | 0 | 4.5 | 0 | 0 | 0 | 1 | 0 | 0 | 0 | 0 | 0 | 1253 | 4 | 70 | Y | 673 | 8 | N | 302 |  |  | 29
Cu-4.5Ni-1Si-1.2Co-0.15Mg | Cu-Ni-Si alloys | 93.15 | 0 | 0 | 0 | 0 | 0 | 1.2 | 0 | 0 | 0 | 0 | 0 | 0.15 | 0 | 0 | 0 | 0 | 4.5 | 0 | 0 | 0 | 1 | 0 | 0 | 0 | 0 | 0 | 1253 | 4 | 70 | Y | 723 | 0.25 | N | 307 |  |  | 23
Cu-4.5Ni-1Si-1.2Co-0.15Mg | Cu-Ni-Si alloys | 93.15 | 0 | 0 | 0 | 0 | 0 | 1.2 | 0 | 0 | 0 | 0 | 0 | 0.15 | 0 | 0 | 0 | 0 | 4.5 | 0 | 0 | 0 | 1 | 0 | 0 | 0 | 0 | 0 | 1253 | 4 | 70 | Y | 723 | 0.5 | N | 308 |  |  | 25
Cu-4.5Ni-1Si-1.2Co-0.15Mg | Cu-Ni-Si alloys | 93.15 | 0 | 0 | 0 | 0 | 0 | 1.2 | 0 | 0 | 0 | 0 | 0 | 0.15 | 0 | 0 | 0 | 0 | 4.5 | 0 | 0 | 0 | 1 | 0 | 0 | 0 | 0 | 0 | 1253 | 4 | 70 | Y | 723 | 2 | N | 304 |  |  | 28
Cu-4.5Ni-1Si-1.2Co-0.15Mg | Cu-Ni-Si alloys | 93.15 | 0 | 0 | 0 | 0 | 0 | 1.2 | 0 | 0 | 0 | 0 | 0 | 0.15 | 0 | 0 | 0 | 0 | 4.5 | 0 | 0 | 0 | 1 | 0 | 0 | 0 | 0 | 0 | 1253 | 4 | 70 | Y | 723 | 4 | N | 293 |  |  | 30
Cu-4.5Ni-1Si-1.2Co-0.15Mg | Cu-Ni-Si alloys | 93.15 | 0 | 0 | 0 | 0 | 0 | 1.2 | 0 | 0 | 0 | 0 | 0 | 0.15 | 0 | 0 | 0 | 0 | 4.5 | 0 | 0 | 0 | 1 | 0 | 0 | 0 | 0 | 0 | 1253 | 4 | 70 | Y | 723 | 6 | N | 270 |  |  | 31
Cu-4.5Ni-1Si-1.2Co-0.15Mg | Cu-Ni-Si alloys | 93.15 | 0 | 0 | 0 | 0 | 0 | 1.2 | 0 | 0 | 0 | 0 | 0 | 0.15 | 0 | 0 | 0 | 0 | 4.5 | 0 | 0 | 0 | 1 | 0 | 0 | 0 | 0 | 0 | 1253 | 4 | 70 | Y | 723 | 8 | N | 255 |  |  | 32
Cu-4.5Ni-1Si-1.2Co-0.15Mg | Cu-Ni-Si alloys | 93.15 | 0 | 0 | 0 | 0 | 0 | 1.2 | 0 | 0 | 0 | 0 | 0 | 0.15 | 0 | 0 | 0 | 0 | 4.5 | 0 | 0 | 0 | 1 | 0 | 0 | 0 | 0 | 0 | 1253 | 4 | 70 | Y | 753 | 0.25 | N | 298 |  |  | 24
Cu-4.5Ni-1Si-1.2Co-0.15Mg | Cu-Ni-Si alloys | 93.15 | 0 | 0 | 0 | 0 | 0 | 1.2 | 0 | 0 | 0 | 0 | 0 | 0.15 | 0 | 0 | 0 | 0 | 4.5 | 0 | 0 | 0 | 1 | 0 | 0 | 0 | 0 | 0 | 1253 | 4 | 70 | Y | 753 | 0.5 | N | 299 |  |  | 25
Cu-4.5Ni-1Si-1.2Co-0.15Mg | Cu-Ni-Si alloys | 93.15 | 0 | 0 | 0 | 0 | 0 | 1.2 | 0 | 0 | 0 | 0 | 0 | 0.15 | 0 | 0 | 0 | 0 | 4.5 | 0 | 0 | 0 | 1 | 0 | 0 | 0 | 0 | 0 | 1253 | 4 | 70 | Y | 753 | 2 | N | 286 |  |  | 29
Cu-4.5Ni-1Si-1.2Co-0.15Mg | Cu-Ni-Si alloys | 93.15 | 0 | 0 | 0 | 0 | 0 | 1.2 | 0 | 0 | 0 | 0 | 0 | 0.15 | 0 | 0 | 0 | 0 | 4.5 | 0 | 0 | 0 | 1 | 0 | 0 | 0 | 0 | 0 | 1253 | 4 | 70 | Y | 753 | 4 | N | 273 |  |  | 31
Cu-4.5Ni-1Si-1.2Co-0.15Mg | Cu-Ni-Si alloys | 93.15 | 0 | 0 | 0 | 0 | 0 | 1.2 | 0 | 0 | 0 | 0 | 0 | 0.15 | 0 | 0 | 0 | 0 | 4.5 | 0 | 0 | 0 | 1 | 0 | 0 | 0 | 0 | 0 | 1253 | 4 | 70 | Y | 753 | 6 | N | 265 |  |  | 32
Cu-4.5Ni-1Si-1.2Co-0.15Mg | Cu-Ni-Si alloys | 93.15 | 0 | 0 | 0 | 0 | 0 | 1.2 | 0 | 0 | 0 | 0 | 0 | 0.15 | 0 | 0 | 0 | 0 | 4.5 | 0 | 0 | 0 | 1 | 0 | 0 | 0 | 0 | 0 | 1253 | 4 | 70 | Y | 753 | 8 | N | 250 |  |  | 33
Cu-4.5Ni-1Si-1.2Co-0.15Mg | Cu-Ni-Si alloys | 93.15 | 0 | 0 | 0 | 0 | 0 | 1.2 | 0 | 0 | 0 | 0 | 0 | 0.15 | 0 | 0 | 0 | 0 | 4.5 | 0 | 0 | 0 | 1 | 0 | 0 | 0 | 0 | 0 | 1253 | 4 | 70 | Y | 673 | 0.5 | Y | 315 | 999 | 1044 | 28
Cu-4.5Ni-1Si-1.2Co-0.15Mg | Cu-Ni-Si alloys | 93.15 | 0 | 0 | 0 | 0 | 0 | 1.2 | 0 | 0 | 0 | 0 | 0 | 0.15 | 0 | 0 | 0 | 0 | 4.5 | 0 | 0 | 0 | 1 | 0 | 0 | 0 | 0 | 0 | 1253 | 4 | 70 | Y | 703 | 0.5 |  | 324 | 1056 | 1083 | 29
Cu-4.5Ni-1Si-1.2Co-0.15Mg | Cu-Ni-Si alloys | 93.15 | 0 | 0 | 0 | 0 | 0 | 1.2 | 0 | 0 | 0 | 0 | 0 | 0.15 | 0 | 0 | 0 | 0 | 4.5 | 0 | 0 | 0 | 1 | 0 | 0 | 0 | 0 | 0 | 1253 | 4 | 70 | Y | 723 | 0.333 |  | 329 | 1086 | 1111 | 30
Cu-4.5Ni-1Si-1.2Co-0.15Mg | Cu-Ni-Si alloys | 93.15 | 0 | 0 | 0 | 0 | 0 | 1.2 | 0 | 0 | 0 | 0 | 0 | 0.15 | 0 | 0 | 0 | 0 | 4.5 | 0 | 0 | 0 | 1 | 0 | 0 | 0 | 0 | 0 | 1253 | 4 | 70 | Y | 753 | 0.083 |  | 324 | 1063 | 1089 | 30
Cu-4.5Ni-1Si-1.2Co-0.15Mg | Cu-Ni-Si alloys | 93.15 | 0 | 0 | 0 | 0 | 0 | 1.2 | 0 | 0 | 0 | 0 | 0 | 0.15 | 0 | 0 | 0 | 0 | 4.5 | 0 | 0 | 0 | 1 | 0 | 0 | 0 | 0 | 0 | 1253 | 4 | 70 | N |  |  | N | 280 |  |  | 21
Cu-4.5Ni-1Si-1.2Co-0.15Mg | Cu-Ni-Si alloys | 93.15 | 0 | 0 | 0 | 0 | 0 | 1.2 | 0 | 0 | 0 | 0 | 0 | 0.15 | 0 | 0 | 0 | 0 | 4.5 | 0 | 0 | 0 | 1 | 0 | 0 | 0 | 0 | 0 | 1253 | 4 | 70 | Y | 673 | 0.033 | N | 294 |  |  | 23
Cu-4.5Ni-1Si-1.2Co-0.15Mg | Cu-Ni-Si alloys | 93.15 | 0 | 0 | 0 | 0 | 0 | 1.2 | 0 | 0 | 0 | 0 | 0 | 0.15 | 0 | 0 | 0 | 0 | 4.5 | 0 | 0 | 0 | 1 | 0 | 0 | 0 | 0 | 0 | 1253 | 4 | 70 | Y | 673 | 0.083 | N | 305 |  |  | 24
Cu-4.5Ni-1Si-1.2Co-0.15Mg | Cu-Ni-Si alloys | 93.15 | 0 | 0 | 0 | 0 | 0 | 1.2 | 0 | 0 | 0 | 0 | 0 | 0.15 | 0 | 0 | 0 | 0 | 4.5 | 0 | 0 | 0 | 1 | 0 | 0 | 0 | 0 | 0 | 1253 | 4 | 70 | Y | 673 | 0.167 | N | 312 |  |  | 25
Cu-4.5Ni-1Si-1.2Co-0.15Mg | Cu-Ni-Si alloys | 93.15 | 0 | 0 | 0 | 0 | 0 | 1.2 | 0 | 0 | 0 | 0 | 0 | 0.15 | 0 | 0 | 0 | 0 | 4.5 | 0 | 0 | 0 | 1 | 0 | 0 | 0 | 0 | 0 | 1253 | 4 | 70 | Y | 673 | 0.25 | N | 312 |  |  | 26
Cu-4.5Ni-1Si-1.2Co-0.15Mg | Cu-Ni-Si alloys | 93.15 | 0 | 0 | 0 | 0 | 0 | 1.2 | 0 | 0 | 0 | 0 | 0 | 0.15 | 0 | 0 | 0 | 0 | 4.5 | 0 | 0 | 0 | 1 | 0 | 0 | 0 | 0 | 0 | 1253 | 4 | 70 | Y | 673 | 0.333 | N | 315 |  |  | 27
Cu-4.5Ni-1Si-1.2Co-0.15Mg | Cu-Ni-Si alloys | 93.15 | 0 | 0 | 0 | 0 | 0 | 1.2 | 0 | 0 | 0 | 0 | 0 | 0.15 | 0 | 0 | 0 | 0 | 4.5 | 0 | 0 | 0 | 1 | 0 | 0 | 0 | 0 | 0 | 1253 | 4 | 70 | Y | 673 | 0.75 | N | 312 |  |  | 29
Cu-4.5Ni-1Si-1.2Co-0.15Mg | Cu-Ni-Si alloys | 93.15 | 0 | 0 | 0 | 0 | 0 | 1.2 | 0 | 0 | 0 | 0 | 0 | 0.15 | 0 | 0 | 0 | 0 | 4.5 | 0 | 0 | 0 | 1 | 0 | 0 | 0 | 0 | 0 | 1253 | 4 | 70 | Y | 673 | 1 | N | 310 |  |  | 30
Cu-4.5Ni-1Si-1.2Co-0.15Mg | Cu-Ni-Si alloys | 93.15 | 0 | 0 | 0 | 0 | 0 | 1.2 | 0 | 0 | 0 | 0 | 0 | 0.15 | 0 | 0 | 0 | 0 | 4.5 | 0 | 0 | 0 | 1 | 0 | 0 | 0 | 0 | 0 | 1253 | 4 | 70 | Y | 673 | 1.5 | N | 300 |  |  | 31
Cu-4.5Ni-1Si-1.2Co-0.15Mg | Cu-Ni-Si alloys | 93.15 | 0 | 0 | 0 | 0 | 0 | 1.2 | 0 | 0 | 0 | 0 | 0 | 0.15 | 0 | 0 | 0 | 0 | 4.5 | 0 | 0 | 0 | 1 | 0 | 0 | 0 | 0 | 0 | 1253 | 4 | 70 | Y | 703 | 0.033 | N | 305 |  |  | 25
Cu-4.5Ni-1Si-1.2Co-0.15Mg | Cu-Ni-Si alloys | 93.15 | 0 | 0 | 0 | 0 | 0 | 1.2 | 0 | 0 | 0 | 0 | 0 | 0.15 | 0 | 0 | 0 | 0 | 4.5 | 0 | 0 | 0 | 1 | 0 | 0 | 0 | 0 | 0 | 1253 | 4 | 70 | Y | 703 | 0.083 | N | 315 |  |  | 26
Cu-4.5Ni-1Si-1.2Co-0.15Mg | Cu-Ni-Si alloys | 93.15 | 0 | 0 | 0 | 0 | 0 | 1.2 | 0 | 0 | 0 | 0 | 0 | 0.15 | 0 | 0 | 0 | 0 | 4.5 | 0 | 0 | 0 | 1 | 0 | 0 | 0 | 0 | 0 | 1253 | 4 | 70 | Y | 703 | 0.167 | N | 325 |  |  | 27
Cu-4.5Ni-1Si-1.2Co-0.15Mg | Cu-Ni-Si alloys | 93.15 | 0 | 0 | 0 | 0 | 0 | 1.2 | 0 | 0 | 0 | 0 | 0 | 0.15 | 0 | 0 | 0 | 0 | 4.5 | 0 | 0 | 0 | 1 | 0 | 0 | 0 | 0 | 0 | 1253 | 4 | 70 | Y | 703 | 0.25 | N | 324 |  |  | 28
Cu-4.5Ni-1Si-1.2Co-0.15Mg | Cu-Ni-Si alloys | 93.15 | 0 | 0 | 0 | 0 | 0 | 1.2 | 0 | 0 | 0 | 0 | 0 | 0.15 | 0 | 0 | 0 | 0 | 4.5 | 0 | 0 | 0 | 1 | 0 | 0 | 0 | 0 | 0 | 1253 | 4 | 70 | Y | 703 | 0.333 | N | 324 |  |  | 29
Cu-4.5Ni-1Si-1.2Co-0.15Mg | Cu-Ni-Si alloys | 93.15 | 0 | 0 | 0 | 0 | 0 | 1.2 | 0 | 0 | 0 | 0 | 0 | 0.15 | 0 | 0 | 0 | 0 | 4.5 | 0 | 0 | 0 | 1 | 0 | 0 | 0 | 0 | 0 | 1253 | 4 | 70 | Y | 703 | 0.75 | N | 320 |  |  | 31
Cu-4.5Ni-1Si-1.2Co-0.15Mg | Cu-Ni-Si alloys | 93.15 | 0 | 0 | 0 | 0 | 0 | 1.2 | 0 | 0 | 0 | 0 | 0 | 0.15 | 0 | 0 | 0 | 0 | 4.5 | 0 | 0 | 0 | 1 | 0 | 0 | 0 | 0 | 0 | 1253 | 4 | 70 | Y | 703 | 1 | N | 308 |  |  | 31
Cu-4.5Ni-1Si-1.2Co-0.15Mg | Cu-Ni-Si alloys | 93.15 | 0 | 0 | 0 | 0 | 0 | 1.2 | 0 | 0 | 0 | 0 | 0 | 0.15 | 0 | 0 | 0 | 0 | 4.5 | 0 | 0 | 0 | 1 | 0 | 0 | 0 | 0 | 0 | 1253 | 4 | 70 | Y | 703 | 1.5 | N | 290 |  |  | 32
Cu-4.5Ni-1Si-1.2Co-0.15Mg | Cu-Ni-Si alloys | 93.15 | 0 | 0 | 0 | 0 | 0 | 1.2 | 0 | 0 | 0 | 0 | 0 | 0.15 | 0 | 0 | 0 | 0 | 4.5 | 0 | 0 | 0 | 1 | 0 | 0 | 0 | 0 | 0 | 1253 | 4 | 70 | Y | 723 | 0.033 | N | 322 |  |  | 26
Cu-4.5Ni-1Si-1.2Co-0.15Mg | Cu-Ni-Si alloys | 93.15 | 0 | 0 | 0 | 0 | 0 | 1.2 | 0 | 0 | 0 | 0 | 0 | 0.15 | 0 | 0 | 0 | 0 | 4.5 | 0 | 0 | 0 | 1 | 0 | 0 | 0 | 0 | 0 | 1253 | 4 | 70 | Y | 723 | 0.083 | N | 325 |  |  | 28
Cu-4.5Ni-1Si-1.2Co-0.15Mg | Cu-Ni-Si alloys | 93.15 | 0 | 0 | 0 | 0 | 0 | 1.2 | 0 | 0 | 0 | 0 | 0 | 0.15 | 0 | 0 | 0 | 0 | 4.5 | 0 | 0 | 0 | 1 | 0 | 0 | 0 | 0 | 0 | 1253 | 4 | 70 | Y | 723 | 0.167 | N | 327 |  |  | 29
Cu-4.5Ni-1Si-1.2Co-0.15Mg | Cu-Ni-Si alloys | 93.15 | 0 | 0 | 0 | 0 | 0 | 1.2 | 0 | 0 | 0 | 0 | 0 | 0.15 | 0 | 0 | 0 | 0 | 4.5 | 0 | 0 | 0 | 1 | 0 | 0 | 0 | 0 | 0 | 1253 | 4 | 70 | Y | 723 | 0.25 | N | 328 |  |  | 30
Cu-4.5Ni-1Si-1.2Co-0.15Mg | Cu-Ni-Si alloys | 93.15 | 0 | 0 | 0 | 0 | 0 | 1.2 | 0 | 0 | 0 | 0 | 0 | 0.15 | 0 | 0 | 0 | 0 | 4.5 | 0 | 0 | 0 | 1 | 0 | 0 | 0 | 0 | 0 | 1253 | 4 | 70 | Y | 723 | 0.5 | N | 320 |  |  | 31
Cu-4.5Ni-1Si-1.2Co-0.15Mg | Cu-Ni-Si alloys | 93.15 | 0 | 0 | 0 | 0 | 0 | 1.2 | 0 | 0 | 0 | 0 | 0 | 0.15 | 0 | 0 | 0 | 0 | 4.5 | 0 | 0 | 0 | 1 | 0 | 0 | 0 | 0 | 0 | 1253 | 4 | 70 | Y | 723 | 0.75 | N | 305 |  |  | 31
Cu-4.5Ni-1Si-1.2Co-0.15Mg | Cu-Ni-Si alloys | 93.15 | 0 | 0 | 0 | 0 | 0 | 1.2 | 0 | 0 | 0 | 0 | 0 | 0.15 | 0 | 0 | 0 | 0 | 4.5 | 0 | 0 | 0 | 1 | 0 | 0 | 0 | 0 | 0 | 1253 | 4 | 70 | Y | 723 | 1 | N | 288 |  |  | 32
Cu-4.5Ni-1Si-1.2Co-0.15Mg | Cu-Ni-Si alloys | 93.15 | 0 | 0 | 0 | 0 | 0 | 1.2 | 0 | 0 | 0 | 0 | 0 | 0.15 | 0 | 0 | 0 | 0 | 4.5 | 0 | 0 | 0 | 1 | 0 | 0 | 0 | 0 | 0 | 1253 | 4 | 70 | Y | 723 | 1.5 | N | 278 |  |  | 33
Cu-4.5Ni-1Si-1.2Co-0.15Mg | Cu-Ni-Si alloys | 93.15 | 0 | 0 | 0 | 0 | 0 | 1.2 | 0 | 0 | 0 | 0 | 0 | 0.15 | 0 | 0 | 0 | 0 | 4.5 | 0 | 0 | 0 | 1 | 0 | 0 | 0 | 0 | 0 | 1253 | 4 | 70 | Y | 753 | 0.033 | N | 319 |  |  | 27
Cu-4.5Ni-1Si-1.2Co-0.15Mg | Cu-Ni-Si alloys | 93.15 | 0 | 0 | 0 | 0 | 0 | 1.2 | 0 | 0 | 0 | 0 | 0 | 0.15 | 0 | 0 | 0 | 0 | 4.5 | 0 | 0 | 0 | 1 | 0 | 0 | 0 | 0 | 0 | 1253 | 4 | 70 | Y | 753 | 0.167 | N | 307 |  |  | 31
Cu-4.5Ni-1Si-1.2Co-0.15Mg | Cu-Ni-Si alloys | 93.15 | 0 | 0 | 0 | 0 | 0 | 1.2 | 0 | 0 | 0 | 0 | 0 | 0.15 | 0 | 0 | 0 | 0 | 4.5 | 0 | 0 | 0 | 1 | 0 | 0 | 0 | 0 | 0 | 1253 | 4 | 70 | Y | 753 | 0.25 | N | 300 |  |  | 33
Cu-4.5Ni-1Si-1.2Co-0.15Mg | Cu-Ni-Si alloys | 93.15 | 0 | 0 | 0 | 0 | 0 | 1.2 | 0 | 0 | 0 | 0 | 0 | 0.15 | 0 | 0 | 0 | 0 | 4.5 | 0 | 0 | 0 | 1 | 0 | 0 | 0 | 0 | 0 | 1253 | 4 | 70 | Y | 753 | 0.333 | N | 296 |  |  | 34
Cu-4.5Ni-1Si-1.2Co-0.15Mg | Cu-Ni-Si alloys | 93.15 | 0 | 0 | 0 | 0 | 0 | 1.2 | 0 | 0 | 0 | 0 | 0 | 0.15 | 0 | 0 | 0 | 0 | 4.5 | 0 | 0 | 0 | 1 | 0 | 0 | 0 | 0 | 0 | 1253 | 4 | 70 | Y | 753 | 0.5 | N | 290 |  |  | 35
Cu-4.5Ni-1Si-1.2Co-0.15Mg | Cu-Ni-Si alloys | 93.15 | 0 | 0 | 0 | 0 | 0 | 1.2 | 0 | 0 | 0 | 0 | 0 | 0.15 | 0 | 0 | 0 | 0 | 4.5 | 0 | 0 | 0 | 1 | 0 | 0 | 0 | 0 | 0 | 1253 | 4 | 70 | Y | 753 | 0.75 | N | 281 |  |  | 36
Cu-4.5Ni-1Si-1.2Co-0.15Mg | Cu-Ni-Si alloys | 93.15 | 0 | 0 | 0 | 0 | 0 | 1.2 | 0 | 0 | 0 | 0 | 0 | 0.15 | 0 | 0 | 0 | 0 | 4.5 | 0 | 0 | 0 | 1 | 0 | 0 | 0 | 0 | 0 | 1253 | 4 | 70 | Y | 753 | 1 | N | 265 |  |  | 36
Cu-4.5Ni-1Si-1.2Co-0.15Mg | Cu-Ni-Si alloys | 93.15 | 0 | 0 | 0 | 0 | 0 | 1.2 | 0 | 0 | 0 | 0 | 0 | 0.15 | 0 | 0 | 0 | 0 | 4.5 | 0 | 0 | 0 | 1 | 0 | 0 | 0 | 0 | 0 | 1253 | 4 | 70 | Y | 753 | 1.5 | N | 255 |  |  | 36
Cu-3.91Ni-0.93Si | Cu-Ni-Si alloys | 95.16 | 0 | 0 | 0 | 0 | 0 | 0 | 0 | 0 | 0 | 0 | 0 | 0 | 0 | 0 | 0 | 0 | 3.91 | 0 | 0 | 0 | 0.93 | 0 | 0 | 0 | 0 | 0 | 1223 | 1 | 0 | Y | 723 | 4 | N | 175 |  |  | 52
Cu-3.52Ni-0.94Si-0.35Cr | Cu-Ni-Si alloys | 95.19 | 0 | 0 | 0 | 0 | 0 | 0 | 0 | 0.35 | 0 | 0 | 0 | 0 | 0 | 0 | 0 | 0 | 3.52 | 0 | 0 | 0 | 0.94 | 0 | 0 | 0 | 0 | 0 | 1223 | 1 | 0 | Y | 723 | 1 | N | 140 |  |  | 32
Cu-3.52Ni-0.94Si-0.35Cr | Cu-Ni-Si alloys | 95.19 | 0 | 0 | 0 | 0 | 0 | 0 | 0 | 0.35 | 0 | 0 | 0 | 0 | 0 | 0 | 0 | 0 | 3.52 | 0 | 0 | 0 | 0.94 | 0 | 0 | 0 | 0 | 0 | 1223 | 1 | 0 | Y | 723 | 2 | N | 224 |  |  | 33
Cu-3.52Ni-0.94Si-0.35Cr | Cu-Ni-Si alloys | 95.19 | 0 | 0 | 0 | 0 | 0 | 0 | 0 | 0.35 | 0 | 0 | 0 | 0 | 0 | 0 | 0 | 0 | 3.52 | 0 | 0 | 0 | 0.94 | 0 | 0 | 0 | 0 | 0 | 1223 | 1 | 0 | Y | 723 | 3 | N | 237 |  |  | 36
Cu-3.52Ni-0.94Si-0.35Cr | Cu-Ni-Si alloys | 95.19 | 0 | 0 | 0 | 0 | 0 | 0 | 0 | 0.35 | 0 | 0 | 0 | 0 | 0 | 0 | 0 | 0 | 3.52 | 0 | 0 | 0 | 0.94 | 0 | 0 | 0 | 0 | 0 | 1223 | 1 | 0 | Y | 723 | 4 | N | 257 |  |  | 36
Cu-3.52Ni-0.94Si-0.35Cr | Cu-Ni-Si alloys | 95.19 | 0 | 0 | 0 | 0 | 0 | 0 | 0 | 0.35 | 0 | 0 | 0 | 0 | 0 | 0 | 0 | 0 | 3.52 | 0 | 0 | 0 | 0.94 | 0 | 0 | 0 | 0 | 0 | 1223 | 1 | 0 | Y | 723 | 8 | N | 177 |  |  | 37
Cu-3.52Ni-0.94Si-0.35Cr | Cu-Ni-Si alloys | 95.19 | 0 | 0 | 0 | 0 | 0 | 0 | 0 | 0.35 | 0 | 0 | 0 | 0 | 0 | 0 | 0 | 0 | 3.52 | 0 | 0 | 0 | 0.94 | 0 | 0 | 0 | 0 | 0 | 1223 | 1 | 0 | Y | 723 | 24 | N | 103 |  |  | 37
Cu-3.52Ni-0.93Si-0.37Fe | Cu-Ni-Si alloys | 95.18 | 0 | 0 | 0 | 0 | 0 | 0 | 0 | 0 | 0.37 | 0 | 0 | 0 | 0 | 0 | 0 | 0 | 3.52 | 0 | 0 | 0 | 0.93 | 0 | 0 | 0 | 0 | 0 | 1223 | 1 | 0 | Y | 723 | 1 | N | 152 |  |  | 24
Cu-3.52Ni-0.93Si-0.37Fe | Cu-Ni-Si alloys | 95.18 | 0 | 0 | 0 | 0 | 0 | 0 | 0 | 0 | 0.37 | 0 | 0 | 0 | 0 | 0 | 0 | 0 | 3.52 | 0 | 0 | 0 | 0.93 | 0 | 0 | 0 | 0 | 0 | 1223 | 1 | 0 | Y | 723 | 2 | N | 197 |  |  | 25
Cu-3.52Ni-0.93Si-0.37Fe | Cu-Ni-Si alloys | 95.18 | 0 | 0 | 0 | 0 | 0 | 0 | 0 | 0 | 0.37 | 0 | 0 | 0 | 0 | 0 | 0 | 0 | 3.52 | 0 | 0 | 0 | 0.93 | 0 | 0 | 0 | 0 | 0 | 1223 | 1 | 0 | Y | 723 | 3 | N | 243 |  |  | 35
Cu-3.52Ni-0.93Si-0.37Fe | Cu-Ni-Si alloys | 95.18 | 0 | 0 | 0 | 0 | 0 | 0 | 0 | 0 | 0.37 | 0 | 0 | 0 | 0 | 0 | 0 | 0 | 3.52 | 0 | 0 | 0 | 0.93 | 0 | 0 | 0 | 0 | 0 | 1223 | 1 | 0 | Y | 723 | 4 | N | 258 |  |  | 35
Cu-3.52Ni-0.93Si-0.37Fe | Cu-Ni-Si alloys | 95.18 | 0 | 0 | 0 | 0 | 0 | 0 | 0 | 0 | 0.37 | 0 | 0 | 0 | 0 | 0 | 0 | 0 | 3.52 | 0 | 0 | 0 | 0.93 | 0 | 0 | 0 | 0 | 0 | 1223 | 1 | 0 | Y | 723 | 8 | N | 211 |  |  | 38
Cu-3.52Ni-0.93Si-0.37Fe | Cu-Ni-Si alloys | 95.18 | 0 | 0 | 0 | 0 | 0 | 0 | 0 | 0 | 0.37 | 0 | 0 | 0 | 0 | 0 | 0 | 0 | 3.52 | 0 | 0 | 0 | 0.93 | 0 | 0 | 0 | 0 | 0 | 1223 | 1 | 0 | Y | 723 | 24 | N | 78 |  |  | 46
Cu-3.51Ni-0.93Si-0.64Mo | Cu-Ni-Si alloys | 95.56 | 0 | 0 | 0 | 0 | 0 | 0 | 0 | 0 | 0 | 0 | 0 | 0 | 0 | 0 | 0 | 0 | 3.51 | 0 | 0 | 0 | 0.93 | 0 | 0 | 0 | 0 | 0 | 1223 | 1 | 0 | Y | 723 | 4 | N | 248 |  |  | 37
Cu-3.32Ni-0.93Si-0.35Cr-0.30Zr | Cu-Ni-Si alloys | 95.75 | 0 | 0 | 0 | 0 | 0 | 0 | 0 | 0 | 0 | 0 | 0 | 0 | 0 | 0 | 0 | 0 | 3.32 | 0 | 0 | 0 | 0.93 | 0 | 0 | 0 | 0 | 0 | 1223 | 1 | 0 | Y | 723 | 4 | N | 261 |  |  | 36
Cu-3.32Ni-0.93Si-0.37Fe-0.30Zr | Cu-Ni-Si alloys | 95.75 | 0 | 0 | 0 | 0 | 0 | 0 | 0 | 0 | 0 | 0 | 0 | 0 | 0 | 0 | 0 | 0 | 3.32 | 0 | 0 | 0 | 0.93 | 0 | 0 | 0 | 0 | 0 | 1223 | 1 | 0 | Y | 723 | 4 | N | 272 |  |  | 35
Cu-4.95Ni-1.20Si | Cu-Ni-Si alloys | 93.86 | 0 | 0 | 0 | 0 | 0 | 0 | 0 | 0 | 0 | 0 | 0 | 0 | 0 | 0 | 0 | 0 | 4.95 | 0 | 0 | 0 | 1.19 | 0 | 0 | 0 | 0 | 0 | 1223 | 1 | 0 | Y | 723 | 4 | N | 201 |  |  | 49
Cu-4.95Ni-1.20Si | Cu-Ni-Si alloys | 94.2 | 0 | 0 | 0 | 0 | 0 | 0 | 0 | 0 | 0 | 0 | 0 | 0 | 0 | 0 | 0 | 0 | 4.7 | 0 | 0 | 0 | 1.1 | 0 | 0 | 0 | 0 | 0 | 1223 | 1 | 0 | Y | 723 | 4 | N | 195 |  |  | 51
Cu-4.95Ni-1.20Si | Cu-Ni-Si alloys | 94.4 | 0 | 0 | 0 | 0 | 0 | 0 | 0 | 0 | 0 | 0 | 0 | 0 | 0 | 0 | 0 | 0 | 4.5 | 0 | 0 | 0 | 1.1 | 0 | 0 | 0 | 0 | 0 | 1223 | 1 | 0 | Y | 723 | 4 | N | 193 |  |  | 51
Cu-4.95Ni-1.20Si | Cu-Ni-Si alloys | 94.8 | 0 | 0 | 0 | 0 | 0 | 0 | 0 | 0 | 0 | 0 | 0 | 0 | 0 | 0 | 0 | 0 | 4.2 | 0 | 0 | 0 | 1 | 0 | 0 | 0 | 0 | 0 | 1223 | 1 | 0 | Y | 723 | 4 | N | 187 |  |  | 51
Cu-4.95Ni-1.20Si | Cu-Ni-Si alloys | 95.1 | 0 | 0 | 0 | 0 | 0 | 0 | 0 | 0 | 0 | 0 | 0 | 0 | 0 | 0 | 0 | 0 | 4 | 0 | 0 | 0 | 0.9 | 0 | 0 | 0 | 0 | 0 | 1223 | 1 | 0 | Y | 723 | 4 | N | 183 |  |  | 52
Cu-4.95Ni-1.20Si | Cu-Ni-Si alloys | 95.5 | 0 | 0 | 0 | 0 | 0 | 0 | 0 | 0 | 0 | 0 | 0 | 0 | 0 | 0 | 0 | 0 | 3.6 | 0 | 0 | 0 | 0.9 | 0 | 0 | 0 | 0 | 0 | 1223 | 1 | 0 | Y | 723 | 4 | N | 176 |  |  | 51
Cu-4.95Ni-1.20Si | Cu-Ni-Si alloys | 95.9 | 0 | 0 | 0 | 0 | 0 | 0 | 0 | 0 | 0 | 0 | 0 | 0 | 0 | 0 | 0 | 0 | 3.3 | 0 | 0 | 0 | 0.8 | 0 | 0 | 0 | 0 | 0 | 1223 | 1 | 0 | Y | 723 | 4 | N | 169 |  |  | 50
Cu-4.95Ni-1.20Si | Cu-Ni-Si alloys | 96.1 | 0 | 0 | 0 | 0 | 0 | 0 | 0 | 0 | 0 | 0 | 0 | 0 | 0 | 0 | 0 | 0 | 3.1 | 0 | 0 | 0 | 0.8 | 0 | 0 | 0 | 0 | 0 | 1223 | 1 | 0 | Y | 723 | 4 | N | 161 |  |  | 51
Cu-4.95Ni-1.20Si | Cu-Ni-Si alloys | 96.75 | 0 | 0 | 0 | 0 | 0 | 0 | 0 | 0 | 0 | 0 | 0 | 0 | 0 | 0 | 0 | 0 | 2.62 | 0 | 0 | 0 | 0.63 | 0 | 0 | 0 | 0 | 0 | 1223 | 1 | 0 | Y | 723 | 4 | N | 216 |  |  | 39
Cu-4.95Ni-1.20Si | Cu-Ni-Si alloys | 97.4 | 0 | 0 | 0 | 0 | 0 | 0 | 0 | 0 | 0 | 0 | 0 | 0 | 0 | 0 | 0 | 0 | 2.1 | 0 | 0 | 0 | 0.5 | 0 | 0 | 0 | 0 | 0 | 1223 | 1 | 0 | Y | 723 | 4 | N | 191 |  |  | 40
Cu-4.95Ni-1.20Si | Cu-Ni-Si alloys | 98.1 | 0 | 0 | 0 | 0 | 0 | 0 | 0 | 0 | 0 | 0 | 0 | 0 | 0 | 0 | 0 | 0 | 1.5 | 0 | 0 | 0 | 0.4 | 0 | 0 | 0 | 0 | 0 | 1223 | 1 | 0 | Y | 723 | 4 | N | 172 |  |  | 48
Cu-4.1Ni-1Si | Cu-Ni-Si alloys | 94.93 | 0 | 0 | 0 | 0 | 0 | 0 | 0 | 0 | 0 | 0 | 0 | 0 | 0 | 0 | 0 | 0 | 4.1 | 0 | 0 | 0 | 0.97 | 0 | 0 | 0 | 0 | 0 | 1173 | 3 | 0 | N |  |  | N | 87 |  |  | 14
Cu-4.1Ni-1Si | Cu-Ni-Si alloys | 94.93 | 0 | 0 | 0 | 0 | 0 | 0 | 0 | 0 | 0 | 0 | 0 | 0 | 0 | 0 | 0 | 0 | 4.1 | 0 | 0 | 0 | 0.97 | 0 | 0 | 0 | 0 | 0 | 1173 | 3 | 0 | Y | 723 | 1 | N | 216 |  |  | 27
Cu-4.1Ni-1Si | Cu-Ni-Si alloys | 94.93 | 0 | 0 | 0 | 0 | 0 | 0 | 0 | 0 | 0 | 0 | 0 | 0 | 0 | 0 | 0 | 0 | 4.1 | 0 | 0 | 0 | 0.97 | 0 | 0 | 0 | 0 | 0 | 1173 | 3 | 0 | Y | 723 | 2 | N | 237 |  |  | 29
Cu-4.1Ni-1Si | Cu-Ni-Si alloys | 94.93 | 0 | 0 | 0 | 0 | 0 | 0 | 0 | 0 | 0 | 0 | 0 | 0 | 0 | 0 | 0 | 0 | 4.1 | 0 | 0 | 0 | 0.97 | 0 | 0 | 0 | 0 | 0 | 1173 | 3 | 0 | Y | 723 | 4 | N | 254 |  |  | 32
Cu-4.1Ni-1Si | Cu-Ni-Si alloys | 94.93 | 0 | 0 | 0 | 0 | 0 | 0 | 0 | 0 | 0 | 0 | 0 | 0 | 0 | 0 | 0 | 0 | 4.1 | 0 | 0 | 0 | 0.97 | 0 | 0 | 0 | 0 | 0 | 1173 | 3 | 0 | Y | 723 | 8 | N | 268 |  |  | 34
Cu-4.1Ni-1Si | Cu-Ni-Si alloys | 94.93 | 0 | 0 | 0 | 0 | 0 | 0 | 0 | 0 | 0 | 0 | 0 | 0 | 0 | 0 | 0 | 0 | 4.1 | 0 | 0 | 0 | 0.97 | 0 | 0 | 0 | 0 | 0 | 1173 | 3 | 0 | Y | 723 | 16 | N | 264 |  |  | 38
Cu-4.1Ni-1Si | Cu-Ni-Si alloys | 94.93 | 0 | 0 | 0 | 0 | 0 | 0 | 0 | 0 | 0 | 0 | 0 | 0 | 0 | 0 | 0 | 0 | 4.1 | 0 | 0 | 0 | 0.97 | 0 | 0 | 0 | 0 | 0 | 1173 | 3 | 0 | Y | 723 | 25 | N | 214 |  |  | 43
Cu-4.1Ni-1Si | Cu-Ni-Si alloys | 94.93 | 0 | 0 | 0 | 0 | 0 | 0 | 0 | 0 | 0 | 0 | 0 | 0 | 0 | 0 | 0 | 0 | 4.1 | 0 | 0 | 0 | 0.97 | 0 | 0 | 0 | 0 | 0 | 1173 | 3 | 0 | Y | 723 | 48 | N | 158 |  |  | 46
Cu-4.1Ni-1Si | Cu-Ni-Si alloys | 94.93 | 0 | 0 | 0 | 0 | 0 | 0 | 0 | 0 | 0 | 0 | 0 | 0 | 0 | 0 | 0 | 0 | 4.1 | 0 | 0 | 0 | 0.97 | 0 | 0 | 0 | 0 | 0 | 1173 | 3 | 0 | Y | 723 | 120 | N | 145 |  |  | 50
Cu-4.1Ni-1Si | Cu-Ni-Si alloys | 94.93 | 0 | 0 | 0 | 0 | 0 | 0 | 0 | 0 | 0 | 0 | 0 | 0 | 0 | 0 | 0 | 0 | 4.1 | 0 | 0 | 0 | 0.97 | 0 | 0 | 0 | 0 | 0 | 1173 | 3 | 0 | Y | 723 | 240 | N | 138 |  |  | 52
Cu-4.1Ni-1Si | Cu-Ni-Si alloys | 94.93 | 0 | 0 | 0 | 0 | 0 | 0 | 0 | 0 | 0 | 0 | 0 | 0 | 0 | 0 | 0 | 0 | 4.1 | 0 | 0 | 0 | 0.97 | 0 | 0 | 0 | 0 | 0 | 1173 | 3 | 0 | Y | 723 | 408 | N | 137 |  |  | 52
Cu-2.8Ni-0.8Si-0.8Cr | Cu-Ni-Si alloys | 95.6 | 0 | 0 | 0 | 0 | 0 | 0 | 0 | 0.8 | 0 | 0 | 0 | 0 | 0 | 0 | 0 | 0 | 2.8 | 0 | 0 | 0 | 0.8 | 0 | 0 | 0 | 0 | 0 | 1173 | 2 | 50 | N |  |  | N | 123 |  |  | 17
Cu-2.8Ni-0.8Si-0.8Cr | Cu-Ni-Si alloys | 95.6 | 0 | 0 | 0 | 0 | 0 | 0 | 0 | 0.8 | 0 | 0 | 0 | 0 | 0 | 0 | 0 | 0 | 2.8 | 0 | 0 | 0 | 0.8 | 0 | 0 | 0 | 0 | 0 | 1173 | 2 | 50 | Y | 773 | 0.5 | N | 210 |  |  | 31
Cu-2.8Ni-0.8Si-0.8Cr | Cu-Ni-Si alloys | 95.6 | 0 | 0 | 0 | 0 | 0 | 0 | 0 | 0.8 | 0 | 0 | 0 | 0 | 0 | 0 | 0 | 0 | 2.8 | 0 | 0 | 0 | 0.8 | 0 | 0 | 0 | 0 | 0 | 1173 | 2 | 50 | Y | 773 | 1 | N | 238 |  |  | 37
Cu-2.8Ni-0.8Si-0.8Cr | Cu-Ni-Si alloys | 95.6 | 0 | 0 | 0 | 0 | 0 | 0 | 0 | 0.8 | 0 | 0 | 0 | 0 | 0 | 0 | 0 | 0 | 2.8 | 0 | 0 | 0 | 0.8 | 0 | 0 | 0 | 0 | 0 | 1173 | 2 | 50 | Y | 773 | 2 | N | 252 |  |  | 43
Cu-2.8Ni-0.8Si-0.8Cr | Cu-Ni-Si alloys | 95.6 | 0 | 0 | 0 | 0 | 0 | 0 | 0 | 0.8 | 0 | 0 | 0 | 0 | 0 | 0 | 0 | 0 | 2.8 | 0 | 0 | 0 | 0.8 | 0 | 0 | 0 | 0 | 0 | 1173 | 2 | 50 | Y | 773 | 3.5 | N | 235 |  |  | 47
Cu-2.8Ni-0.8Si-0.8Cr | Cu-Ni-Si alloys | 95.6 | 0 | 0 | 0 | 0 | 0 | 0 | 0 | 0.8 | 0 | 0 | 0 | 0 | 0 | 0 | 0 | 0 | 2.8 | 0 | 0 | 0 | 0.8 | 0 | 0 | 0 | 0 | 0 | 1173 | 2 | 50 | Y | 773 | 5 | N | 212 |  |  | 48
Cu-2Ni-0.5Si | Cu-Ni-Si alloys | 97.56 | 0 | 0 | 0 | 0 | 0 | 0 | 0 | 0 | 0 | 0 | 0 | 0 | 0 | 0 | 0 | 0 | 1.92 | 0 | 0 | 0 | 0.52 | 0 | 0 | 0 | 0 | 0 | 1233 | 1 | 60 | N |  |  | N | 165 |  |  | 22
Cu-2Ni-0.5Si | Cu-Ni-Si alloys | 97.56 | 0 | 0 | 0 | 0 | 0 | 0 | 0 | 0 | 0 | 0 | 0 | 0 | 0 | 0 | 0 | 0 | 1.92 | 0 | 0 | 0 | 0.52 | 0 | 0 | 0 | 0 | 0 | 1233 | 1 | 60 | Y | 723 | 0.167 | N | 218 |  |  | 29
Cu-2Ni-0.5Si | Cu-Ni-Si alloys | 97.56 | 0 | 0 | 0 | 0 | 0 | 0 | 0 | 0 | 0 | 0 | 0 | 0 | 0 | 0 | 0 | 0 | 1.92 | 0 | 0 | 0 | 0.52 | 0 | 0 | 0 | 0 | 0 | 1233 | 1 | 60 | Y | 723 | 0.5 | N | 220 |  |  | 36
Cu-2Ni-0.5Si | Cu-Ni-Si alloys | 97.56 | 0 | 0 | 0 | 0 | 0 | 0 | 0 | 0 | 0 | 0 | 0 | 0 | 0 | 0 | 0 | 0 | 1.92 | 0 | 0 | 0 | 0.52 | 0 | 0 | 0 | 0 | 0 | 1233 | 1 | 60 | Y | 723 | 1 | N | 232 |  |  | 38
Cu-2Ni-0.5Si | Cu-Ni-Si alloys | 97.56 | 0 | 0 | 0 | 0 | 0 | 0 | 0 | 0 | 0 | 0 | 0 | 0 | 0 | 0 | 0 | 0 | 1.92 | 0 | 0 | 0 | 0.52 | 0 | 0 | 0 | 0 | 0 | 1233 | 1 | 60 | Y | 723 | 2 | N | 229 |  |  | 41
Cu-2Ni-0.5Si | Cu-Ni-Si alloys | 97.56 | 0 | 0 | 0 | 0 | 0 | 0 | 0 | 0 | 0 | 0 | 0 | 0 | 0 | 0 | 0 | 0 | 1.92 | 0 | 0 | 0 | 0.52 | 0 | 0 | 0 | 0 | 0 | 1233 | 1 | 60 | Y | 723 | 3 | N | 214 |  |  | 44
Cu-2Ni-0.5Si | Cu-Ni-Si alloys | 97.56 | 0 | 0 | 0 | 0 | 0 | 0 | 0 | 0 | 0 | 0 | 0 | 0 | 0 | 0 | 0 | 0 | 1.92 | 0 | 0 | 0 | 0.52 | 0 | 0 | 0 | 0 | 0 | 1233 | 1 | 60 | Y | 723 | 4 | N | 215 |  |  | 45
Cu-2Ni-0.5Si | Cu-Ni-Si alloys | 97.56 | 0 | 0 | 0 | 0 | 0 | 0 | 0 | 0 | 0 | 0 | 0 | 0 | 0 | 0 | 0 | 0 | 1.92 | 0 | 0 | 0 | 0.52 | 0 | 0 | 0 | 0 | 0 | 1233 | 1 | 60 | Y | 773 | 0.167 | N | 237 |  |  | 37
Cu-2Ni-0.5Si | Cu-Ni-Si alloys | 97.56 | 0 | 0 | 0 | 0 | 0 | 0 | 0 | 0 | 0 | 0 | 0 | 0 | 0 | 0 | 0 | 0 | 1.92 | 0 | 0 | 0 | 0.52 | 0 | 0 | 0 | 0 | 0 | 1233 | 1 | 60 | Y | 773 | 0.5 | N | 230 |  |  | 39
Cu-2Ni-0.5Si | Cu-Ni-Si alloys | 97.56 | 0 | 0 | 0 | 0 | 0 | 0 | 0 | 0 | 0 | 0 | 0 | 0 | 0 | 0 | 0 | 0 | 1.92 | 0 | 0 | 0 | 0.52 | 0 | 0 | 0 | 0 | 0 | 1233 | 1 | 60 | Y | 773 | 1.5 | N | 221 |  |  | 44
Cu-2Ni-0.5Si | Cu-Ni-Si alloys | 97.56 | 0 | 0 | 0 | 0 | 0 | 0 | 0 | 0 | 0 | 0 | 0 | 0 | 0 | 0 | 0 | 0 | 1.92 | 0 | 0 | 0 | 0.52 | 0 | 0 | 0 | 0 | 0 | 1233 | 1 | 60 | Y | 773 | 2 | N | 217 |  |  | 46
Cu-2Ni-0.5Si | Cu-Ni-Si alloys | 97.56 | 0 | 0 | 0 | 0 | 0 | 0 | 0 | 0 | 0 | 0 | 0 | 0 | 0 | 0 | 0 | 0 | 1.92 | 0 | 0 | 0 | 0.52 | 0 | 0 | 0 | 0 | 0 | 1233 | 1 | 60 | Y | 773 | 2.5 | N | 211 |  |  | 47
Cu-2Ni-0.5Si | Cu-Ni-Si alloys | 97.56 | 0 | 0 | 0 | 0 | 0 | 0 | 0 | 0 | 0 | 0 | 0 | 0 | 0 | 0 | 0 | 0 | 1.92 | 0 | 0 | 0 | 0.52 | 0 | 0 | 0 | 0 | 0 | 1233 | 1 | 60 | Y | 773 | 3 | N | 205 |  |  | 47
Cu-2Ni-0.5Si | Cu-Ni-Si alloys | 97.56 | 0 | 0 | 0 | 0 | 0 | 0 | 0 | 0 | 0 | 0 | 0 | 0 | 0 | 0 | 0 | 0 | 1.92 | 0 | 0 | 0 | 0.52 | 0 | 0 | 0 | 0 | 0 | 1233 | 1 | 50 | Y | 648 | 8 | Y | 189 |  | 625 | 47
Cu-2Ni-0.5Si | Cu-Ni-Si alloys | 97.56 | 0 | 0 | 0 | 0 | 0 | 0 | 0 | 0 | 0 | 0 | 0 | 0 | 0 | 0 | 0 | 0 | 1.92 | 0 | 0 | 0 | 0.52 | 0 | 0 | 0 | 0 | 0 | 1233 | 1 | 60 | Y | 623 | 1 | N | 182 |  |  | 25
Cu-2Ni-0.5Si | Cu-Ni-Si alloys | 97.56 | 0 | 0 | 0 | 0 | 0 | 0 | 0 | 0 | 0 | 0 | 0 | 0 | 0 | 0 | 0 | 0 | 1.92 | 0 | 0 | 0 | 0.52 | 0 | 0 | 0 | 0 | 0 | 1233 | 1 | 60 | Y | 673 | 1 | N | 214 |  |  | 32
Cu-2Ni-0.5Si | Cu-Ni-Si alloys | 97.56 | 0 | 0 | 0 | 0 | 0 | 0 | 0 | 0 | 0 | 0 | 0 | 0 | 0 | 0 | 0 | 0 | 1.92 | 0 | 0 | 0 | 0.52 | 0 | 0 | 0 | 0 | 0 | 1233 | 1 | 60 | Y | 698 | 1 | N | 229 |  |  | 35
Cu-2Ni-0.5Si | Cu-Ni-Si alloys | 97.56 | 0 | 0 | 0 | 0 | 0 | 0 | 0 | 0 | 0 | 0 | 0 | 0 | 0 | 0 | 0 | 0 | 1.92 | 0 | 0 | 0 | 0.52 | 0 | 0 | 0 | 0 | 0 | 1233 | 1 | 60 | Y | 748 | 1 | N | 231 |  |  | 40
Cu-2Ni-0.5Si | Cu-Ni-Si alloys | 97.56 | 0 | 0 | 0 | 0 | 0 | 0 | 0 | 0 | 0 | 0 | 0 | 0 | 0 | 0 | 0 | 0 | 1.92 | 0 | 0 | 0 | 0.52 | 0 | 0 | 0 | 0 | 0 | 1233 | 1 | 60 | Y | 773 | 1 | N | 210 |  |  | 42
Cu-2Ni-0.5Si | Cu-Ni-Si alloys | 97.56 | 0 | 0 | 0 | 0 | 0 | 0 | 0 | 0 | 0 | 0 | 0 | 0 | 0 | 0 | 0 | 0 | 1.92 | 0 | 0 | 0 | 0.52 | 0 | 0 | 0 | 0 | 0 | 1233 | 1 | 60 | Y | 823 | 1 | N | 177 |  |  | 42
Cu-2Ni-0.5Si-0.15Zr | Cu-Ni-Si alloys | 97.5 | 0 | 0 | 0 | 0 | 0 | 0 | 0 | 0 | 0 | 0 | 0 | 0 | 0 | 0 | 0 | 0 | 1.87 | 0 | 0 | 0 | 0.47 | 0 | 0 | 0 | 0 | 0.16 | 1233 | 1 | 60 | N |  |  | N | 155 |  |  | 23
Cu-2Ni-0.5Si-0.15Zr | Cu-Ni-Si alloys | 97.5 | 0 | 0 | 0 | 0 | 0 | 0 | 0 | 0 | 0 | 0 | 0 | 0 | 0 | 0 | 0 | 0 | 1.87 | 0 | 0 | 0 | 0.47 | 0 | 0 | 0 | 0 | 0.16 | 1233 | 1 | 60 | Y | 723 | 0.167 | N | 203 |  |  | 32
Cu-2Ni-0.5Si-0.15Zr | Cu-Ni-Si alloys | 97.5 | 0 | 0 | 0 | 0 | 0 | 0 | 0 | 0 | 0 | 0 | 0 | 0 | 0 | 0 | 0 | 0 | 1.87 | 0 | 0 | 0 | 0.47 | 0 | 0 | 0 | 0 | 0.16 | 1233 | 1 | 60 | Y | 723 | 0.5 | N | 216 |  |  | 39
Cu-2Ni-0.5Si-0.15Zr | Cu-Ni-Si alloys | 97.5 | 0 | 0 | 0 | 0 | 0 | 0 | 0 | 0 | 0 | 0 | 0 | 0 | 0 | 0 | 0 | 0 | 1.87 | 0 | 0 | 0 | 0.47 | 0 | 0 | 0 | 0 | 0.16 | 1233 | 1 | 60 | Y | 723 | 1 | N | 217 |  |  | 41
Cu-2Ni-0.5Si-0.15Zr | Cu-Ni-Si alloys | 97.5 | 0 | 0 | 0 | 0 | 0 | 0 | 0 | 0 | 0 | 0 | 0 | 0 | 0 | 0 | 0 | 0 | 1.87 | 0 | 0 | 0 | 0.47 | 0 | 0 | 0 | 0 | 0.16 | 1233 | 1 | 60 | Y | 723 | 2 | N | 212 |  |  | 44
Cu-2Ni-0.5Si-0.15Zr | Cu-Ni-Si alloys | 97.5 | 0 | 0 | 0 | 0 | 0 | 0 | 0 | 0 | 0 | 0 | 0 | 0 | 0 | 0 | 0 | 0 | 1.87 | 0 | 0 | 0 | 0.47 | 0 | 0 | 0 | 0 | 0.16 | 1233 | 1 | 60 | Y | 723 | 3 | N | 208 |  |  | 46
Cu-2Ni-0.5Si-0.15Zr | Cu-Ni-Si alloys | 97.5 | 0 | 0 | 0 | 0 | 0 | 0 | 0 | 0 | 0 | 0 | 0 | 0 | 0 | 0 | 0 | 0 | 1.87 | 0 | 0 | 0 | 0.47 | 0 | 0 | 0 | 0 | 0.16 | 1233 | 1 | 60 | Y | 723 | 4 | N | 208 |  |  | 47
Cu-2Ni-0.5Si-0.15Zr | Cu-Ni-Si alloys | 97.5 | 0 | 0 | 0 | 0 | 0 | 0 | 0 | 0 | 0 | 0 | 0 | 0 | 0 | 0 | 0 | 0 | 1.87 | 0 | 0 | 0 | 0.47 | 0 | 0 | 0 | 0 | 0.16 | 1233 | 1 | 60 | Y | 773 | 0.167 | N | 204 |  |  | 37
Cu-2Ni-0.5Si-0.15Zr | Cu-Ni-Si alloys | 97.5 | 0 | 0 | 0 | 0 | 0 | 0 | 0 | 0 | 0 | 0 | 0 | 0 | 0 | 0 | 0 | 0 | 1.87 | 0 | 0 | 0 | 0.47 | 0 | 0 | 0 | 0 | 0.16 | 1233 | 1 | 60 | Y | 773 | 0.5 | N | 205 |  |  | 42
Cu-2Ni-0.5Si-0.15Zr | Cu-Ni-Si alloys | 97.5 | 0 | 0 | 0 | 0 | 0 | 0 | 0 | 0 | 0 | 0 | 0 | 0 | 0 | 0 | 0 | 0 | 1.87 | 0 | 0 | 0 | 0.47 | 0 | 0 | 0 | 0 | 0.16 | 1233 | 1 | 60 | Y | 773 | 1.5 | N | 185 |  |  | 46
Cu-2Ni-0.5Si-0.15Zr | Cu-Ni-Si alloys | 97.5 | 0 | 0 | 0 | 0 | 0 | 0 | 0 | 0 | 0 | 0 | 0 | 0 | 0 | 0 | 0 | 0 | 1.87 | 0 | 0 | 0 | 0.47 | 0 | 0 | 0 | 0 | 0.16 | 1233 | 1 | 60 | Y | 773 | 2 | N | 170 |  |  | 47
Cu-2Ni-0.5Si-0.15Zr | Cu-Ni-Si alloys | 97.5 | 0 | 0 | 0 | 0 | 0 | 0 | 0 | 0 | 0 | 0 | 0 | 0 | 0 | 0 | 0 | 0 | 1.87 | 0 | 0 | 0 | 0.47 | 0 | 0 | 0 | 0 | 0.16 | 1233 | 1 | 60 | Y | 773 | 2.5 | N | 162 |  |  | 49
Cu-2Ni-0.5Si-0.15Zr | Cu-Ni-Si alloys | 97.5 | 0 | 0 | 0 | 0 | 0 | 0 | 0 | 0 | 0 | 0 | 0 | 0 | 0 | 0 | 0 | 0 | 1.87 | 0 | 0 | 0 | 0.47 | 0 | 0 | 0 | 0 | 0.16 | 1233 | 1 | 60 | Y | 773 | 3 | N | 157 |  |  | 49
Cu-2Ni-0.5Si-0.15Zr | Cu-Ni-Si alloys | 97.5 | 0 | 0 | 0 | 0 | 0 | 0 | 0 | 0 | 0 | 0 | 0 | 0 | 0 | 0 | 0 | 0 | 1.87 | 0 | 0 | 0 | 0.47 | 0 | 0 | 0 | 0 | 0.16 | 1233 | 1 | 50 | Y | 648 | 8 | Y | 168 |  | 587 | 48
Cu-2Ni-0.5Si-0.15Zr | Cu-Ni-Si alloys | 97.5 | 0 | 0 | 0 | 0 | 0 | 0 | 0 | 0 | 0 | 0 | 0 | 0 | 0 | 0 | 0 | 0 | 1.87 | 0 | 0 | 0 | 0.47 | 0 | 0 | 0 | 0 | 0.16 | 1233 | 1 | 60 | Y | 623 | 1 | N | 174 |  |  | 26
Cu-2Ni-0.5Si-0.15Zr | Cu-Ni-Si alloys | 97.5 | 0 | 0 | 0 | 0 | 0 | 0 | 0 | 0 | 0 | 0 | 0 | 0 | 0 | 0 | 0 | 0 | 1.87 | 0 | 0 | 0 | 0.47 | 0 | 0 | 0 | 0 | 0.16 | 1233 | 1 | 60 | Y | 673 | 1 | N | 206 |  |  | 33
Cu-2Ni-0.5Si-0.15Zr | Cu-Ni-Si alloys | 97.5 | 0 | 0 | 0 | 0 | 0 | 0 | 0 | 0 | 0 | 0 | 0 | 0 | 0 | 0 | 0 | 0 | 1.87 | 0 | 0 | 0 | 0.47 | 0 | 0 | 0 | 0 | 0.16 | 1233 | 1 | 60 | Y | 698 | 1 | N | 208 |  |  | 37
Cu-2Ni-0.5Si-0.15Zr | Cu-Ni-Si alloys | 97.5 | 0 | 0 | 0 | 0 | 0 | 0 | 0 | 0 | 0 | 0 | 0 | 0 | 0 | 0 | 0 | 0 | 1.87 | 0 | 0 | 0 | 0.47 | 0 | 0 | 0 | 0 | 0.16 | 1233 | 1 | 60 | Y | 748 | 1 | N | 211 |  |  | 42
Cu-2Ni-0.5Si-0.15Zr | Cu-Ni-Si alloys | 97.5 | 0 | 0 | 0 | 0 | 0 | 0 | 0 | 0 | 0 | 0 | 0 | 0 | 0 | 0 | 0 | 0 | 1.87 | 0 | 0 | 0 | 0.47 | 0 | 0 | 0 | 0 | 0.16 | 1233 | 1 | 60 | Y | 773 | 1 | N | 186 |  |  | 44
Cu-2Ni-0.5Si-0.15Zr | Cu-Ni-Si alloys | 97.5 | 0 | 0 | 0 | 0 | 0 | 0 | 0 | 0 | 0 | 0 | 0 | 0 | 0 | 0 | 0 | 0 | 1.87 | 0 | 0 | 0 | 0.47 | 0 | 0 | 0 | 0 | 0.16 | 1233 | 1 | 60 | Y | 823 | 1 | N | 150 |  |  | 45
Cu-2Ni-0.5Si-0.3Cr | Cu-Ni-Si alloys | 97.29 | 0 | 0 | 0 | 0 | 0 | 0 | 0 | 0.4 | 0 | 0 | 0 | 0 | 0 | 0 | 0 | 0 | 1.83 | 0 | 0 | 0 | 0.49 | 0 | 0 | 0 | 0 | 0 | 1233 | 1 | 60 | N |  |  | N | 162 |  |  | 21
Cu-2Ni-0.5Si-0.3Cr | Cu-Ni-Si alloys | 97.29 | 0 | 0 | 0 | 0 | 0 | 0 | 0 | 0.4 | 0 | 0 | 0 | 0 | 0 | 0 | 0 | 0 | 1.83 | 0 | 0 | 0 | 0.49 | 0 | 0 | 0 | 0 | 0 | 1233 | 1 | 60 | Y | 723 | 0.167 | N | 206 |  |  | 31
Cu-2Ni-0.5Si-0.3Cr | Cu-Ni-Si alloys | 97.29 | 0 | 0 | 0 | 0 | 0 | 0 | 0 | 0.4 | 0 | 0 | 0 | 0 | 0 | 0 | 0 | 0 | 1.83 | 0 | 0 | 0 | 0.49 | 0 | 0 | 0 | 0 | 0 | 1233 | 1 | 60 | Y | 723 | 0.5 | N | 228 |  |  | 36
Cu-2Ni-0.5Si-0.3Cr | Cu-Ni-Si alloys | 97.29 | 0 | 0 | 0 | 0 | 0 | 0 | 0 | 0.4 | 0 | 0 | 0 | 0 | 0 | 0 | 0 | 0 | 1.83 | 0 | 0 | 0 | 0.49 | 0 | 0 | 0 | 0 | 0 | 1233 | 1 | 60 | Y | 723 | 1 | N | 224 |  |  | 39
Cu-2Ni-0.5Si-0.3Cr | Cu-Ni-Si alloys | 97.29 | 0 | 0 | 0 | 0 | 0 | 0 | 0 | 0.4 | 0 | 0 | 0 | 0 | 0 | 0 | 0 | 0 | 1.83 | 0 | 0 | 0 | 0.49 | 0 | 0 | 0 | 0 | 0 | 1233 | 1 | 60 | Y | 723 | 2 | N | 232 |  |  | 43
Cu-2Ni-0.5Si-0.3Cr | Cu-Ni-Si alloys | 97.29 | 0 | 0 | 0 | 0 | 0 | 0 | 0 | 0.4 | 0 | 0 | 0 | 0 | 0 | 0 | 0 | 0 | 1.83 | 0 | 0 | 0 | 0.49 | 0 | 0 | 0 | 0 | 0 | 1233 | 1 | 60 | Y | 723 | 3 | N | 230 |  |  | 45
Cu-2Ni-0.5Si-0.3Cr | Cu-Ni-Si alloys | 97.29 | 0 | 0 | 0 | 0 | 0 | 0 | 0 | 0.4 | 0 | 0 | 0 | 0 | 0 | 0 | 0 | 0 | 1.83 | 0 | 0 | 0 | 0.49 | 0 | 0 | 0 | 0 | 0 | 1233 | 1 | 60 | Y | 723 | 4 | N | 229 |  |  | 47
Cu-2Ni-0.5Si-0.3Cr | Cu-Ni-Si alloys | 97.29 | 0 | 0 | 0 | 0 | 0 | 0 | 0 | 0.4 | 0 | 0 | 0 | 0 | 0 | 0 | 0 | 0 | 1.83 | 0 | 0 | 0 | 0.49 | 0 | 0 | 0 | 0 | 0 | 1233 | 1 | 60 | Y | 773 | 0.167 | N | 224 |  |  | 37
Cu-2Ni-0.5Si-0.3Cr | Cu-Ni-Si alloys | 97.29 | 0 | 0 | 0 | 0 | 0 | 0 | 0 | 0.4 | 0 | 0 | 0 | 0 | 0 | 0 | 0 | 0 | 1.83 | 0 | 0 | 0 | 0.49 | 0 | 0 | 0 | 0 | 0 | 1233 | 1 | 60 | Y | 773 | 0.5 | N | 232 |  |  | 42
Cu-2Ni-0.5Si-0.3Cr | Cu-Ni-Si alloys | 97.29 | 0 | 0 | 0 | 0 | 0 | 0 | 0 | 0.4 | 0 | 0 | 0 | 0 | 0 | 0 | 0 | 0 | 1.83 | 0 | 0 | 0 | 0.49 | 0 | 0 | 0 | 0 | 0 | 1233 | 1 | 60 | Y | 773 | 1.5 | N | 213 |  |  | 47
Cu-2Ni-0.5Si-0.3Cr | Cu-Ni-Si alloys | 97.29 | 0 | 0 | 0 | 0 | 0 | 0 | 0 | 0.4 | 0 | 0 | 0 | 0 | 0 | 0 | 0 | 0 | 1.83 | 0 | 0 | 0 | 0.49 | 0 | 0 | 0 | 0 | 0 | 1233 | 1 | 60 | Y | 773 | 2 | N | 214 |  |  | 48
Cu-2Ni-0.5Si-0.3Cr | Cu-Ni-Si alloys | 97.29 | 0 | 0 | 0 | 0 | 0 | 0 | 0 | 0.4 | 0 | 0 | 0 | 0 | 0 | 0 | 0 | 0 | 1.83 | 0 | 0 | 0 | 0.49 | 0 | 0 | 0 | 0 | 0 | 1233 | 1 | 60 | Y | 773 | 2.5 | N | 206 |  |  | 50
Cu-2Ni-0.5Si-0.3Cr | Cu-Ni-Si alloys | 97.29 | 0 | 0 | 0 | 0 | 0 | 0 | 0 | 0.4 | 0 | 0 | 0 | 0 | 0 | 0 | 0 | 0 | 1.83 | 0 | 0 | 0 | 0.49 | 0 | 0 | 0 | 0 | 0 | 1233 | 1 | 60 | Y | 773 | 3 | N | 191 |  |  | 50
Cu-2Ni-0.5Si-0.3Cr | Cu-Ni-Si alloys | 97.29 | 0 | 0 | 0 | 0 | 0 | 0 | 0 | 0.4 | 0 | 0 | 0 | 0 | 0 | 0 | 0 | 0 | 1.83 | 0 | 0 | 0 | 0.49 | 0 | 0 | 0 | 0 | 0 | 1233 | 1 | 50 | Y | 648 | 8 | Y | 213 |  | 700 | 50
Cu-2Ni-0.5Si-0.3Cr | Cu-Ni-Si alloys | 97.29 | 0 | 0 | 0 | 0 | 0 | 0 | 0 | 0.4 | 0 | 0 | 0 | 0 | 0 | 0 | 0 | 0 | 1.83 | 0 | 0 | 0 | 0.49 | 0 | 0 | 0 | 0 | 0 | 1233 | 1 | 60 | Y | 623 | 1 | N | 176 |  |  | 25
Cu-2Ni-0.5Si-0.3Cr | Cu-Ni-Si alloys | 97.29 | 0 | 0 | 0 | 0 | 0 | 0 | 0 | 0.4 | 0 | 0 | 0 | 0 | 0 | 0 | 0 | 0 | 1.83 | 0 | 0 | 0 | 0.49 | 0 | 0 | 0 | 0 | 0 | 1233 | 1 | 60 | Y | 673 | 1 | N | 194 |  |  | 32
Cu-2Ni-0.5Si-0.3Cr | Cu-Ni-Si alloys | 97.29 | 0 | 0 | 0 | 0 | 0 | 0 | 0 | 0.4 | 0 | 0 | 0 | 0 | 0 | 0 | 0 | 0 | 1.83 | 0 | 0 | 0 | 0.49 | 0 | 0 | 0 | 0 | 0 | 1233 | 1 | 60 | Y | 698 | 1 | N | 223 |  |  | 36
Cu-2Ni-0.5Si-0.3Cr | Cu-Ni-Si alloys | 97.29 | 0 | 0 | 0 | 0 | 0 | 0 | 0 | 0.4 | 0 | 0 | 0 | 0 | 0 | 0 | 0 | 0 | 1.83 | 0 | 0 | 0 | 0.49 | 0 | 0 | 0 | 0 | 0 | 1233 | 1 | 60 | Y | 748 | 1 | N | 224 |  |  | 42
Cu-2Ni-0.5Si-0.3Cr | Cu-Ni-Si alloys | 97.29 | 0 | 0 | 0 | 0 | 0 | 0 | 0 | 0.4 | 0 | 0 | 0 | 0 | 0 | 0 | 0 | 0 | 1.83 | 0 | 0 | 0 | 0.49 | 0 | 0 | 0 | 0 | 0 | 1233 | 1 | 60 | Y | 773 | 1 | N | 219 |  |  | 44
Cu-2Ni-0.5Si-0.3Cr | Cu-Ni-Si alloys | 97.29 | 0 | 0 | 0 | 0 | 0 | 0 | 0 | 0.4 | 0 | 0 | 0 | 0 | 0 | 0 | 0 | 0 | 1.83 | 0 | 0 | 0 | 0.49 | 0 | 0 | 0 | 0 | 0 | 1233 | 1 | 60 | Y | 823 | 1 | N | 181 |  |  | 46
Cu-2Ni-0.5Si-0.15Cr-0.15Zr | Cu-Ni-Si alloys | 97.06 | 0 | 0 | 0 | 0 | 0 | 0 | 0 | 0.22 | 0 | 0 | 0 | 0 | 0 | 0 | 0 | 0 | 1.88 | 0 | 0 | 0 | 0.6 | 0 | 0 | 0 | 0 | 0.25 | 1233 | 1 | 60 | N |  |  | N | 160 |  |  | 21
Cu-2Ni-0.5Si-0.15Cr-0.15Zr | Cu-Ni-Si alloys | 97.06 | 0 | 0 | 0 | 0 | 0 | 0 | 0 | 0.22 | 0 | 0 | 0 | 0 | 0 | 0 | 0 | 0 | 1.88 | 0 | 0 | 0 | 0.6 | 0 | 0 | 0 | 0 | 0.25 | 1233 | 1 | 60 | Y | 723 | 0.167 | N | 198 |  |  | 31
Cu-2Ni-0.5Si-0.15Cr-0.15Zr | Cu-Ni-Si alloys | 97.06 | 0 | 0 | 0 | 0 | 0 | 0 | 0 | 0.22 | 0 | 0 | 0 | 0 | 0 | 0 | 0 | 0 | 1.88 | 0 | 0 | 0 | 0.6 | 0 | 0 | 0 | 0 | 0.25 | 1233 | 1 | 60 | Y | 723 | 0.5 | N | 218 |  |  | 36
Cu-2Ni-0.5Si-0.15Cr-0.15Zr | Cu-Ni-Si alloys | 97.06 | 0 | 0 | 0 | 0 | 0 | 0 | 0 | 0.22 | 0 | 0 | 0 | 0 | 0 | 0 | 0 | 0 | 1.88 | 0 | 0 | 0 | 0.6 | 0 | 0 | 0 | 0 | 0.25 | 1233 | 1 | 60 | Y | 723 | 1 | N | 227 |  |  | 38
Cu-2Ni-0.5Si-0.15Cr-0.15Zr | Cu-Ni-Si alloys | 97.06 | 0 | 0 | 0 | 0 | 0 | 0 | 0 | 0.22 | 0 | 0 | 0 | 0 | 0 | 0 | 0 | 0 | 1.88 | 0 | 0 | 0 | 0.6 | 0 | 0 | 0 | 0 | 0.25 | 1233 | 1 | 60 | Y | 723 | 2 | N | 229 |  |  | 42
Cu-2Ni-0.5Si-0.15Cr-0.15Zr | Cu-Ni-Si alloys | 97.06 | 0 | 0 | 0 | 0 | 0 | 0 | 0 | 0.22 | 0 | 0 | 0 | 0 | 0 | 0 | 0 | 0 | 1.88 | 0 | 0 | 0 | 0.6 | 0 | 0 | 0 | 0 | 0.25 | 1233 | 1 | 60 | Y | 723 | 3 | N | 228 |  |  | 45
Cu-2Ni-0.5Si-0.15Cr-0.15Zr | Cu-Ni-Si alloys | 97.06 | 0 | 0 | 0 | 0 | 0 | 0 | 0 | 0.22 | 0 | 0 | 0 | 0 | 0 | 0 | 0 | 0 | 1.88 | 0 | 0 | 0 | 0.6 | 0 | 0 | 0 | 0 | 0.25 | 1233 | 1 | 60 | Y | 723 | 4 | N | 220 |  |  | 46
Cu-2Ni-0.5Si-0.15Cr-0.15Zr | Cu-Ni-Si alloys | 97.06 | 0 | 0 | 0 | 0 | 0 | 0 | 0 | 0.22 | 0 | 0 | 0 | 0 | 0 | 0 | 0 | 0 | 1.88 | 0 | 0 | 0 | 0.6 | 0 | 0 | 0 | 0 | 0.25 | 1233 | 1 | 60 | Y | 773 | 0.167 | N | 218 |  |  | 37
Cu-2Ni-0.5Si-0.15Cr-0.15Zr | Cu-Ni-Si alloys | 97.06 | 0 | 0 | 0 | 0 | 0 | 0 | 0 | 0.22 | 0 | 0 | 0 | 0 | 0 | 0 | 0 | 0 | 1.88 | 0 | 0 | 0 | 0.6 | 0 | 0 | 0 | 0 | 0.25 | 1233 | 1 | 60 | Y | 773 | 0.5 | N | 223 |  |  | 41
Cu-2Ni-0.5Si-0.15Cr-0.15Zr | Cu-Ni-Si alloys | 97.06 | 0 | 0 | 0 | 0 | 0 | 0 | 0 | 0.22 | 0 | 0 | 0 | 0 | 0 | 0 | 0 | 0 | 1.88 | 0 | 0 | 0 | 0.6 | 0 | 0 | 0 | 0 | 0.25 | 1233 | 1 | 60 | Y | 773 | 1.5 | N | 202 |  |  | 45
Cu-2Ni-0.5Si-0.15Cr-0.15Zr | Cu-Ni-Si alloys | 97.06 | 0 | 0 | 0 | 0 | 0 | 0 | 0 | 0.22 | 0 | 0 | 0 | 0 | 0 | 0 | 0 | 0 | 1.88 | 0 | 0 | 0 | 0.6 | 0 | 0 | 0 | 0 | 0.25 | 1233 | 1 | 60 | Y | 773 | 2 | N | 200 |  |  | 47
Cu-2Ni-0.5Si-0.15Cr-0.15Zr | Cu-Ni-Si alloys | 97.06 | 0 | 0 | 0 | 0 | 0 | 0 | 0 | 0.22 | 0 | 0 | 0 | 0 | 0 | 0 | 0 | 0 | 1.88 | 0 | 0 | 0 | 0.6 | 0 | 0 | 0 | 0 | 0.25 | 1233 | 1 | 60 | Y | 773 | 2.5 | N | 188 |  |  | 48
Cu-2Ni-0.5Si-0.15Cr-0.15Zr | Cu-Ni-Si alloys | 97.06 | 0 | 0 | 0 | 0 | 0 | 0 | 0 | 0.22 | 0 | 0 | 0 | 0 | 0 | 0 | 0 | 0 | 1.88 | 0 | 0 | 0 | 0.6 | 0 | 0 | 0 | 0 | 0.25 | 1233 | 1 | 60 | Y | 773 | 3 | N | 170 |  |  | 49
Cu-2Ni-0.5Si-0.15Cr-0.15Zr | Cu-Ni-Si alloys | 97.06 | 0 | 0 | 0 | 0 | 0 | 0 | 0 | 0.22 | 0 | 0 | 0 | 0 | 0 | 0 | 0 | 0 | 1.88 | 0 | 0 | 0 | 0.6 | 0 | 0 | 0 | 0 | 0.25 | 1233 | 1 | 50 | Y | 648 | 8 | Y | 209 |  | 706 | 48
Cu-2Ni-0.5Si-0.15Cr-0.15Zr | Cu-Ni-Si alloys | 97.06 | 0 | 0 | 0 | 0 | 0 | 0 | 0 | 0.22 | 0 | 0 | 0 | 0 | 0 | 0 | 0 | 0 | 1.88 | 0 | 0 | 0 | 0.6 | 0 | 0 | 0 | 0 | 0.25 | 1233 | 1 | 60 | Y | 723 | 1 | N | 175 |  |  | 26
Cu-2Ni-0.5Si-0.15Cr-0.15Zr | Cu-Ni-Si alloys | 97.06 | 0 | 0 | 0 | 0 | 0 | 0 | 0 | 0.22 | 0 | 0 | 0 | 0 | 0 | 0 | 0 | 0 | 1.88 | 0 | 0 | 0 | 0.6 | 0 | 0 | 0 | 0 | 0.25 | 1233 | 1 | 60 | Y | 723 | 1 | N | 196 |  |  | 32
Cu-2Ni-0.5Si-0.15Cr-0.15Zr | Cu-Ni-Si alloys | 97.06 | 0 | 0 | 0 | 0 | 0 | 0 | 0 | 0.22 | 0 | 0 | 0 | 0 | 0 | 0 | 0 | 0 | 1.88 | 0 | 0 | 0 | 0.6 | 0 | 0 | 0 | 0 | 0.25 | 1233 | 1 | 60 | Y | 723 | 1 | N | 220 |  |  | 36
Cu-2Ni-0.5Si-0.15Cr-0.15Zr | Cu-Ni-Si alloys | 97.06 | 0 | 0 | 0 | 0 | 0 | 0 | 0 | 0.22 | 0 | 0 | 0 | 0 | 0 | 0 | 0 | 0 | 1.88 | 0 | 0 | 0 | 0.6 | 0 | 0 | 0 | 0 | 0.25 | 1233 | 1 | 60 | Y | 723 | 1 | N | 226 |  |  | 41
Cu-2Ni-0.5Si-0.15Cr-0.15Zr | Cu-Ni-Si alloys | 97.06 | 0 | 0 | 0 | 0 | 0 | 0 | 0 | 0.22 | 0 | 0 | 0 | 0 | 0 | 0 | 0 | 0 | 1.88 | 0 | 0 | 0 | 0.6 | 0 | 0 | 0 | 0 | 0.25 | 1233 | 1 | 60 | Y | 723 | 1 | N | 209 |  |  | 43
Cu-2Ni-0.5Si-0.15Cr-0.15Zr | Cu-Ni-Si alloys | 97.06 | 0 | 0 | 0 | 0 | 0 | 0 | 0 | 0.22 | 0 | 0 | 0 | 0 | 0 | 0 | 0 | 0 | 1.88 | 0 | 0 | 0 | 0.6 | 0 | 0 | 0 | 0 | 0.25 | 1233 | 1 | 60 | Y | 723 | 1 | N | 164 |  |  | 44
Cu-4Ni-1Si | Cu-Ni-Si alloys | 95.05 | 0 | 0 | 0 | 0 | 0 | 0 | 0 | 0 | 0 | 0 | 0 | 0 | 0 | 0 | 0 | 0 | 4 | 0 | 0 | 0 | 0.95 | 0 | 0 | 0 | 0 | 0 | 1273 | 4 | 0 | Y | 723 | 5 | Y |  | 440 | 560 | 46
Cu-4Ni-1Si-0.02P | Cu-Ni-Si alloys | 95.03 | 0 | 0 | 0 | 0 | 0 | 0 | 0 | 0 | 0 | 0 | 0 | 0 | 0 | 0 | 0 | 0 | 4 | 0.02 | 0 | 0 | 0.95 | 0 | 0 | 0 | 0 | 0 | 1273 | 4 | 0 | Y | 723 | 5 | Y |  | 631 | 740 | 36
Cu-4Ni-1Si-0.02P | Cu-Ni-Si alloys | 95.03 | 0 | 0 | 0 | 0 | 0 | 0 | 0 | 0 | 0 | 0 | 0 | 0 | 0 | 0 | 0 | 0 | 4 | 0.02 | 0 | 0 | 0.95 | 0 | 0 | 0 | 0 | 0 | 1173 | 0.083 | 0 | Y | 723 | 5 | N |  | 620 | 740 | 36
Cu-4Ni-1Si-0.02P | Cu-Ni-Si alloys | 95.03 | 0 | 0 | 0 | 0 | 0 | 0 | 0 | 0 | 0 | 0 | 0 | 0 | 0 | 0 | 0 | 0 | 4 | 0.02 | 0 | 0 | 0.95 | 0 | 0 | 0 | 0 | 0 | 1273 | 4 | 5 | Y | 723 | 5 | N |  | 650 | 770 | 36
Cu-4Ni-1Si-0.02P-0.02Cr | Cu-Ni-Si alloys | 95.01 | 0 | 0 | 0 | 0 | 0 | 0 | 0 | 0.02 | 0 | 0 | 0 | 0 | 0 | 0 | 0 | 0 | 4 | 0.02 | 0 | 0 | 0.95 | 0 | 0 | 0 | 0 | 0 | 1273 | 4 | 5 | Y | 723 | 5 | N |  | 660 | 781 | 35
Cu-4Ni-1Si-0.02P-0.02Cr | Cu-Ni-Si alloys | 95.01 | 0 | 0 | 0 | 0 | 0 | 0 | 0 | 0.02 | 0 | 0 | 0 | 0 | 0 | 0 | 0 | 0 | 4 | 0.02 | 0 | 0 | 0.95 | 0 | 0 | 0 | 0 | 0 | 1273 | 4 | 5 | Y | 723 | 5 | Y |  | 680 | 821 | 35
Cu-4Ni-1Si-0.02P-0.02Cr | Cu-Ni-Si alloys | 95.01 | 0 | 0 | 0 | 0 | 0 | 0 | 0 | 0.02 | 0 | 0 | 0 | 0 | 0 | 0 | 0 | 0 | 4 | 0.02 | 0 | 0 | 0.95 | 0 | 0 | 0 | 0 | 0 | 1273 | 4 | 5 | Y | 723 | 5 | Y |  | 700 | 832 | 35
Cu-1.9Ni-1Si-1Co-0.2Zr | Cu-Ni-Si alloys | 95.84 | 0 | 0 | 0 | 0 | 0 | 1.02 | 0 | 0 | 0 | 0 | 0 | 0 | 0 | 0 | 0 | 0 | 1.9 | 0 | 0 | 0 | 1.04 | 0 | 0 | 0 | 0 | 0.2 | 1223 | 0.5 | 0 | N |  |  | N |  | 328 | 440 | 39
Cu-1.9Ni-1Si-1Co-0.2Zr | Cu-Ni-Si alloys | 95.84 | 0 | 0 | 0 | 0 | 0 | 1.02 | 0 | 0 | 0 | 0 | 0 | 0 | 0 | 0 | 0 | 0 | 1.9 | 0 | 0 | 0 | 1.04 | 0 | 0 | 0 | 0 | 0.2 | 1223 | 0.5 | 0 | Y | 773 | 3 | N |  | 565 | 645 | 45
Cu-1.91Ni-0.47Si-0.035P | Cu-Ni-Si alloys | 97585 | 0 | 0 | 0 | 0 | 0 | 0 | 0 | 0 | 0 | 0 | 0 | 0 | 0 | 0 | 0 | 0 | 1.91 | 0.035 | 0 | 0 | 0.47 | 0 | 0 | 0 | 0 | 0 | 1223 | 1 | 0 | N |  |  | N |  | 109 |  | 21
Cu-1.91Ni-0.47Si-0.035P | Cu-Ni-Si alloys | 97585 | 0 | 0 | 0 | 0 | 0 | 0 | 0 | 0 | 0 | 0 | 0 | 0 | 0 | 0 | 0 | 0 | 1.91 | 0.035 | 0 | 0 | 0.47 | 0 | 0 | 0 | 0 | 0 | 1223 | 1 | 0 | Y | 673 | 0.25 | N |  | 173 |  | 28
Cu-1.91Ni-0.47Si-0.035P | Cu-Ni-Si alloys | 97585 | 0 | 0 | 0 | 0 | 0 | 0 | 0 | 0 | 0 | 0 | 0 | 0 | 0 | 0 | 0 | 0 | 1.91 | 0.035 | 0 | 0 | 0.47 | 0 | 0 | 0 | 0 | 0 | 1223 | 1 | 0 | Y | 673 | 0.5 | N |  | 180 |  | 30
Cu-1.91Ni-0.47Si-0.035P | Cu-Ni-Si alloys | 97585 | 0 | 0 | 0 | 0 | 0 | 0 | 0 | 0 | 0 | 0 | 0 | 0 | 0 | 0 | 0 | 0 | 1.91 | 0.035 | 0 | 0 | 0.47 | 0 | 0 | 0 | 0 | 0 | 1223 | 1 | 0 | Y | 673 | 1 | N |  | 188 |  | 30
Cu-1.91Ni-0.47Si-0.035P | Cu-Ni-Si alloys | 97585 | 0 | 0 | 0 | 0 | 0 | 0 | 0 | 0 | 0 | 0 | 0 | 0 | 0 | 0 | 0 | 0 | 1.91 | 0.035 | 0 | 0 | 0.47 | 0 | 0 | 0 | 0 | 0 | 1223 | 1 | 0 | Y | 673 | 2 | N |  | 183 |  | 31
Cu-1.91Ni-0.47Si-0.035P | Cu-Ni-Si alloys | 97585 | 0 | 0 | 0 | 0 | 0 | 0 | 0 | 0 | 0 | 0 | 0 | 0 | 0 | 0 | 0 | 0 | 1.91 | 0.035 | 0 | 0 | 0.47 | 0 | 0 | 0 | 0 | 0 | 1223 | 1 | 0 | Y | 673 | 4 | N |  | 189 |  | 33
Cu-1.91Ni-0.47Si-0.035P | Cu-Ni-Si alloys | 97585 | 0 | 0 | 0 | 0 | 0 | 0 | 0 | 0 | 0 | 0 | 0 | 0 | 0 | 0 | 0 | 0 | 1.91 | 0.035 | 0 | 0 | 0.47 | 0 | 0 | 0 | 0 | 0 | 1223 | 1 | 0 | Y | 673 | 6 | N |  | 185 |  | 33
Cu-1.91Ni-0.47Si-0.035P | Cu-Ni-Si alloys | 97585 | 0 | 0 | 0 | 0 | 0 | 0 | 0 | 0 | 0 | 0 | 0 | 0 | 0 | 0 | 0 | 0 | 1.91 | 0.035 | 0 | 0 | 0.47 | 0 | 0 | 0 | 0 | 0 | 1223 | 1 | 0 | Y | 723 | 0.25 | N |  | 185 |  | 31
Cu-1.91Ni-0.47Si-0.035P | Cu-Ni-Si alloys | 97585 | 0 | 0 | 0 | 0 | 0 | 0 | 0 | 0 | 0 | 0 | 0 | 0 | 0 | 0 | 0 | 0 | 1.91 | 0.035 | 0 | 0 | 0.47 | 0 | 0 | 0 | 0 | 0 | 1223 | 1 | 0 | Y | 723 | 0.5 | N |  | 200 |  | 30
Cu-1.91Ni-0.47Si-0.035P | Cu-Ni-Si alloys | 97585 | 0 | 0 | 0 | 0 | 0 | 0 | 0 | 0 | 0 | 0 | 0 | 0 | 0 | 0 | 0 | 0 | 1.91 | 0.035 | 0 | 0 | 0.47 | 0 | 0 | 0 | 0 | 0 | 1223 | 1 | 0 | Y | 723 | 1 | N |  | 199 |  | 31
Cu-1.91Ni-0.47Si-0.035P | Cu-Ni-Si alloys | 97585 | 0 | 0 | 0 | 0 | 0 | 0 | 0 | 0 | 0 | 0 | 0 | 0 | 0 | 0 | 0 | 0 | 1.91 | 0.035 | 0 | 0 | 0.47 | 0 | 0 | 0 | 0 | 0 | 1223 | 1 | 0 | Y | 723 | 2 | N |  | 205 |  | 31
Cu-1.91Ni-0.47Si-0.035P | Cu-Ni-Si alloys | 97585 | 0 | 0 | 0 | 0 | 0 | 0 | 0 | 0 | 0 | 0 | 0 | 0 | 0 | 0 | 0 | 0 | 1.91 | 0.035 | 0 | 0 | 0.47 | 0 | 0 | 0 | 0 | 0 | 1223 | 1 | 0 | Y | 723 | 4 | N |  | 209 |  | 33
Cu-1.91Ni-0.47Si-0.035P | Cu-Ni-Si alloys | 97585 | 0 | 0 | 0 | 0 | 0 | 0 | 0 | 0 | 0 | 0 | 0 | 0 | 0 | 0 | 0 | 0 | 1.91 | 0.035 | 0 | 0 | 0.47 | 0 | 0 | 0 | 0 | 0 | 1223 | 1 | 0 | Y | 723 | 6 | N |  | 214 |  | 33
Cu-1.91Ni-0.47Si-0.035P | Cu-Ni-Si alloys | 97585 | 0 | 0 | 0 | 0 | 0 | 0 | 0 | 0 | 0 | 0 | 0 | 0 | 0 | 0 | 0 | 0 | 1.91 | 0.035 | 0 | 0 | 0.47 | 0 | 0 | 0 | 0 | 0 | 1223 | 1 | 0 | Y | 773 | 0.25 | N |  | 210 |  | 27
Cu-1.91Ni-0.47Si-0.035P | Cu-Ni-Si alloys | 97585 | 0 | 0 | 0 | 0 | 0 | 0 | 0 | 0 | 0 | 0 | 0 | 0 | 0 | 0 | 0 | 0 | 1.91 | 0.035 | 0 | 0 | 0.47 | 0 | 0 | 0 | 0 | 0 | 1223 | 1 | 0 | Y | 773 | 0.5 | N |  | 219 |  | 28
Cu-1.91Ni-0.47Si-0.035P | Cu-Ni-Si alloys | 97585 | 0 | 0 | 0 | 0 | 0 | 0 | 0 | 0 | 0 | 0 | 0 | 0 | 0 | 0 | 0 | 0 | 1.91 | 0.035 | 0 | 0 | 0.47 | 0 | 0 | 0 | 0 | 0 | 1223 | 1 | 0 | Y | 773 | 1 | N |  | 222 |  | 30
Cu-1.91Ni-0.47Si-0.035P | Cu-Ni-Si alloys | 97585 | 0 | 0 | 0 | 0 | 0 | 0 | 0 | 0 | 0 | 0 | 0 | 0 | 0 | 0 | 0 | 0 | 1.91 | 0.035 | 0 | 0 | 0.47 | 0 | 0 | 0 | 0 | 0 | 1223 | 1 | 0 | Y | 773 | 2 | N |  | 224 |  | 31
Cu-1.91Ni-0.47Si-0.035P | Cu-Ni-Si alloys | 97585 | 0 | 0 | 0 | 0 | 0 | 0 | 0 | 0 | 0 | 0 | 0 | 0 | 0 | 0 | 0 | 0 | 1.91 | 0.035 | 0 | 0 | 0.47 | 0 | 0 | 0 | 0 | 0 | 1223 | 1 | 0 | Y | 773 | 4 | N |  | 226 |  | 32
Cu-1.91Ni-0.47Si-0.035P | Cu-Ni-Si alloys | 97585 | 0 | 0 | 0 | 0 | 0 | 0 | 0 | 0 | 0 | 0 | 0 | 0 | 0 | 0 | 0 | 0 | 1.91 | 0.035 | 0 | 0 | 0.47 | 0 | 0 | 0 | 0 | 0 | 1223 | 1 | 0 | Y | 773 | 6 | N |  | 223 |  | 33
Cu-1.91Ni-0.47Si-0.035P | Cu-Ni-Si alloys | 97585 | 0 | 0 | 0 | 0 | 0 | 0 | 0 | 0 | 0 | 0 | 0 | 0 | 0 | 0 | 0 | 0 | 1.91 | 0.035 | 0 | 0 | 0.47 | 0 | 0 | 0 | 0 | 0 | 1223 | 1 | 40 | N |  |  | N |  | 166 | 384 | 21
Cu-1.91Ni-0.47Si-0.035P | Cu-Ni-Si alloys | 97585 | 0 | 0 | 0 | 0 | 0 | 0 | 0 | 0 | 0 | 0 | 0 | 0 | 0 | 0 | 0 | 0 | 1.91 | 0.035 | 0 | 0 | 0.47 | 0 | 0 | 0 | 0 | 0 | 1223 | 1 | 40 | Y | 723 | 0.25 | N |  | 217 | 444 | 31
Cu-1.91Ni-0.47Si-0.035P | Cu-Ni-Si alloys | 97585 | 0 | 0 | 0 | 0 | 0 | 0 | 0 | 0 | 0 | 0 | 0 | 0 | 0 | 0 | 0 | 0 | 1.91 | 0.035 | 0 | 0 | 0.47 | 0 | 0 | 0 | 0 | 0 | 1223 | 1 | 40 | Y | 723 | 0.5 | N |  | 221 | 508 | 33
Cu-1.91Ni-0.47Si-0.035P | Cu-Ni-Si alloys | 97585 | 0 | 0 | 0 | 0 | 0 | 0 | 0 | 0 | 0 | 0 | 0 | 0 | 0 | 0 | 0 | 0 | 1.91 | 0.035 | 0 | 0 | 0.47 | 0 | 0 | 0 | 0 | 0 | 1223 | 1 | 40 | Y | 723 | 1 | N |  | 224 | 558 | 34
Cu-1.91Ni-0.47Si-0.035P | Cu-Ni-Si alloys | 97585 | 0 | 0 | 0 | 0 | 0 | 0 | 0 | 0 | 0 | 0 | 0 | 0 | 0 | 0 | 0 | 0 | 1.91 | 0.035 | 0 | 0 | 0.47 | 0 | 0 | 0 | 0 | 0 | 1223 | 1 | 40 | Y | 723 | 2 | N |  | 230 | 550 | 35
Cu-1.91Ni-0.47Si-0.035P | Cu-Ni-Si alloys | 97585 | 0 | 0 | 0 | 0 | 0 | 0 | 0 | 0 | 0 | 0 | 0 | 0 | 0 | 0 | 0 | 0 | 1.91 | 0.035 | 0 | 0 | 0.47 | 0 | 0 | 0 | 0 | 0 | 1223 | 1 | 40 | Y | 723 | 4 | N |  | 237 | 537 | 38
Cu-1.91Ni-0.47Si-0.035P | Cu-Ni-Si alloys | 97585 | 0 | 0 | 0 | 0 | 0 | 0 | 0 | 0 | 0 | 0 | 0 | 0 | 0 | 0 | 0 | 0 | 1.91 | 0.035 | 0 | 0 | 0.47 | 0 | 0 | 0 | 0 | 0 | 1223 | 1 | 40 | Y | 723 | 6 | N |  | 218 | 544 | 37
Cu-1.91Ni-0.47Si-0.035P | Cu-Ni-Si alloys | 97585 | 0 | 0 | 0 | 0 | 0 | 0 | 0 | 0 | 0 | 0 | 0 | 0 | 0 | 0 | 0 | 0 | 1.91 | 0.035 | 0 | 0 | 0.47 | 0 | 0 | 0 | 0 | 0 | 1173 | 1 | 40 | N |  |  | Y |  |  | 711 | 46
Cu-1.91Ni-0.47Si-0.035P | Cu-Ni-Si alloys | 97585 | 0 | 0 | 0 | 0 | 0 | 0 | 0 | 0 | 0 | 0 | 0 | 0 | 0 | 0 | 0 | 0 | 1.91 | 0.035 | 0 | 0 | 0.47 | 0 | 0 | 0 | 0 | 0 | 1173 | 1 | 40 | Y | 693 | 0.25 | Y |  |  | 740 | 48
Cu-1.91Ni-0.47Si-0.035P | Cu-Ni-Si alloys | 97585 | 0 | 0 | 0 | 0 | 0 | 0 | 0 | 0 | 0 | 0 | 0 | 0 | 0 | 0 | 0 | 0 | 1.91 | 0.035 | 0 | 0 | 0.47 | 0 | 0 | 0 | 0 | 0 | 1173 | 1 | 40 | Y | 693 | 0.5 | Y |  |  | 806 | 49
Cu-1.91Ni-0.47Si-0.035P | Cu-Ni-Si alloys | 97585 | 0 | 0 | 0 | 0 | 0 | 0 | 0 | 0 | 0 | 0 | 0 | 0 | 0 | 0 | 0 | 0 | 1.91 | 0.035 | 0 | 0 | 0.47 | 0 | 0 | 0 | 0 | 0 | 1173 | 1 | 40 | Y | 693 | 1 | Y |  |  | 774 | 50
Cu-1.91Ni-0.47Si-0.035P | Cu-Ni-Si alloys | 97585 | 0 | 0 | 0 | 0 | 0 | 0 | 0 | 0 | 0 | 0 | 0 | 0 | 0 | 0 | 0 | 0 | 1.91 | 0.035 | 0 | 0 | 0.47 | 0 | 0 | 0 | 0 | 0 | 1173 | 1 | 40 | Y | 693 | 2 | Y |  |  | 725 | 51
Cu-1.91Ni-0.47Si-0.035P | Cu-Ni-Si alloys | 97585 | 0 | 0 | 0 | 0 | 0 | 0 | 0 | 0 | 0 | 0 | 0 | 0 | 0 | 0 | 0 | 0 | 1.91 | 0.035 | 0 | 0 | 0.47 | 0 | 0 | 0 | 0 | 0 | 1173 | 1 | 40 | Y | 693 | 4 | Y |  |  | 704 | 51
Cu-1.91Ni-0.47Si-0.035P | Cu-Ni-Si alloys | 97585 | 0 | 0 | 0 | 0 | 0 | 0 | 0 | 0 | 0 | 0 | 0 | 0 | 0 | 0 | 0 | 0 | 1.91 | 0.035 | 0 | 0 | 0.47 | 0 | 0 | 0 | 0 | 0 | 1173 | 1 | 40 | Y | 693 | 6 | Y |  |  | 690 | 53
Cu-1.91Ni-0.47Si-0.035P | Cu-Ni-Si alloys | 97585 | 0 | 0 | 0 | 0 | 0 | 0 | 0 | 0 | 0 | 0 | 0 | 0 | 0 | 0 | 0 | 0 | 1.91 | 0.035 | 0 | 0 | 0.47 | 0 | 0 | 0 | 0 | 0 | 1223 | 1 | 60 | N |  |  | N |  | 169 |  | 22
Cu-1.91Ni-0.47Si-0.035P | Cu-Ni-Si alloys | 97585 | 0 | 0 | 0 | 0 | 0 | 0 | 0 | 0 | 0 | 0 | 0 | 0 | 0 | 0 | 0 | 0 | 1.91 | 0.035 | 0 | 0 | 0.47 | 0 | 0 | 0 | 0 | 0 | 1223 | 1 | 60 | Y | 723 | 0.25 | N |  | 219 |  | 32
Cu-1.91Ni-0.47Si-0.035P | Cu-Ni-Si alloys | 97585 | 0 | 0 | 0 | 0 | 0 | 0 | 0 | 0 | 0 | 0 | 0 | 0 | 0 | 0 | 0 | 0 | 1.91 | 0.035 | 0 | 0 | 0.47 | 0 | 0 | 0 | 0 | 0 | 1223 | 1 | 60 | Y | 723 | 0.5 | N |  | 222 |  | 33
Cu-1.91Ni-0.47Si-0.035P | Cu-Ni-Si alloys | 97585 | 0 | 0 | 0 | 0 | 0 | 0 | 0 | 0 | 0 | 0 | 0 | 0 | 0 | 0 | 0 | 0 | 1.91 | 0.035 | 0 | 0 | 0.47 | 0 | 0 | 0 | 0 | 0 | 1223 | 1 | 60 | Y | 723 | 1 | N |  | 230 |  | 36
Cu-1.91Ni-0.47Si-0.035P | Cu-Ni-Si alloys | 97585 | 0 | 0 | 0 | 0 | 0 | 0 | 0 | 0 | 0 | 0 | 0 | 0 | 0 | 0 | 0 | 0 | 1.91 | 0.035 | 0 | 0 | 0.47 | 0 | 0 | 0 | 0 | 0 | 1223 | 1 | 60 | Y | 723 | 2 | N |  | 238 |  | 37
Cu-1.91Ni-0.47Si-0.035P | Cu-Ni-Si alloys | 97585 | 0 | 0 | 0 | 0 | 0 | 0 | 0 | 0 | 0 | 0 | 0 | 0 | 0 | 0 | 0 | 0 | 1.91 | 0.035 | 0 | 0 | 0.47 | 0 | 0 | 0 | 0 | 0 | 1223 | 1 | 60 | Y | 723 | 4 | N |  | 230 |  | 39
Cu-1.91Ni-0.47Si-0.035P | Cu-Ni-Si alloys | 97585 | 0 | 0 | 0 | 0 | 0 | 0 | 0 | 0 | 0 | 0 | 0 | 0 | 0 | 0 | 0 | 0 | 1.91 | 0.035 | 0 | 0 | 0.47 | 0 | 0 | 0 | 0 | 0 | 1223 | 1 | 60 | Y | 723 | 6 | N |  | 226 |  | 39
Cu-1.91Ni-0.47Si-0.035P | Cu-Ni-Si alloys | 97585 | 0 | 0 | 0 | 0 | 0 | 0 | 0 | 0 | 0 | 0 | 0 | 0 | 0 | 0 | 0 | 0 | 1.91 | 0.035 | 0 | 0 | 0.47 | 0 | 0 | 0 | 0 | 0 | 1223 | 1 | 80 | N |  |  | N |  | 173 |  | 21
Cu-1.91Ni-0.47Si-0.035P | Cu-Ni-Si alloys | 97585 | 0 | 0 | 0 | 0 | 0 | 0 | 0 | 0 | 0 | 0 | 0 | 0 | 0 | 0 | 0 | 0 | 1.91 | 0.035 | 0 | 0 | 0.47 | 0 | 0 | 0 | 0 | 0 | 1223 | 1 | 80 | Y | 723 | 0.25 | N |  | 223 |  | 23
Cu-1.91Ni-0.47Si-0.035P | Cu-Ni-Si alloys | 97585 | 0 | 0 | 0 | 0 | 0 | 0 | 0 | 0 | 0 | 0 | 0 | 0 | 0 | 0 | 0 | 0 | 1.91 | 0.035 | 0 | 0 | 0.47 | 0 | 0 | 0 | 0 | 0 | 1223 | 1 | 80 | Y | 723 | 0.5 | N |  | 226 |  | 35
Cu-1.91Ni-0.47Si-0.035P | Cu-Ni-Si alloys | 97585 | 0 | 0 | 0 | 0 | 0 | 0 | 0 | 0 | 0 | 0 | 0 | 0 | 0 | 0 | 0 | 0 | 1.91 | 0.035 | 0 | 0 | 0.47 | 0 | 0 | 0 | 0 | 0 | 1223 | 1 | 80 | Y | 723 | 1 | N |  | 240 |  | 38
Cu-1.91Ni-0.47Si-0.035P | Cu-Ni-Si alloys | 97585 | 0 | 0 | 0 | 0 | 0 | 0 | 0 | 0 | 0 | 0 | 0 | 0 | 0 | 0 | 0 | 0 | 1.91 | 0.035 | 0 | 0 | 0.47 | 0 | 0 | 0 | 0 | 0 | 1223 | 1 | 80 | Y | 723 | 2 | N |  | 223 |  | 40
Cu-1.91Ni-0.47Si-0.035P | Cu-Ni-Si alloys | 97585 | 0 | 0 | 0 | 0 | 0 | 0 | 0 | 0 | 0 | 0 | 0 | 0 | 0 | 0 | 0 | 0 | 1.91 | 0.035 | 0 | 0 | 0.47 | 0 | 0 | 0 | 0 | 0 | 1223 | 1 | 80 | Y | 723 | 4 | N |  | 216 |  | 40
Cu-1.91Ni-0.47Si-0.035P | Cu-Ni-Si alloys | 97585 | 0 | 0 | 0 | 0 | 0 | 0 | 0 | 0 | 0 | 0 | 0 | 0 | 0 | 0 | 0 | 0 | 1.91 | 0.035 | 0 | 0 | 0.47 | 0 | 0 | 0 | 0 | 0 | 1223 | 1 | 80 | Y | 723 | 6 | N |  | 210 |  | 42
Cu-2.8Ni-0.6Si | Cu-Ni-Si alloys | 96.6 | 0 | 0 | 0 | 0 | 0 | 0 | 0 | 0 | 0 | 0 | 0 | 0 | 0 | 0 | 0 | 0 | 2.8 | 0 | 0 | 0 | 0.6 | 0 | 0 | 0 | 0 | 0 | 1173 | 1.5 | 0 | N |  |  | N | 57 |  |  | 18
Cu-2.8Ni-0.6Si | Cu-Ni-Si alloys | 96.6 | 0 | 0 | 0 | 0 | 0 | 0 | 0 | 0 | 0 | 0 | 0 | 0 | 0 | 0 | 0 | 0 | 2.8 | 0 | 0 | 0 | 0.6 | 0 | 0 | 0 | 0 | 0 | 1173 | 1.5 | 0 | Y | 673 | 0.5 | N | 93 |  |  | 24
Cu-2.8Ni-0.6Si | Cu-Ni-Si alloys | 96.6 | 0 | 0 | 0 | 0 | 0 | 0 | 0 | 0 | 0 | 0 | 0 | 0 | 0 | 0 | 0 | 0 | 2.8 | 0 | 0 | 0 | 0.6 | 0 | 0 | 0 | 0 | 0 | 1173 | 1.5 | 0 | Y | 673 | 1 | N | 107 |  |  | 27
Cu-2.8Ni-0.6Si | Cu-Ni-Si alloys | 96.6 | 0 | 0 | 0 | 0 | 0 | 0 | 0 | 0 | 0 | 0 | 0 | 0 | 0 | 0 | 0 | 0 | 2.8 | 0 | 0 | 0 | 0.6 | 0 | 0 | 0 | 0 | 0 | 1173 | 1.5 | 0 | Y | 673 | 2 | N | 120 |  |  | 30
Cu-2.8Ni-0.6Si | Cu-Ni-Si alloys | 96.6 | 0 | 0 | 0 | 0 | 0 | 0 | 0 | 0 | 0 | 0 | 0 | 0 | 0 | 0 | 0 | 0 | 2.8 | 0 | 0 | 0 | 0.6 | 0 | 0 | 0 | 0 | 0 | 1173 | 1.5 | 0 | Y | 673 | 4 | N | 135 |  |  | 32
Cu-2.8Ni-0.6Si | Cu-Ni-Si alloys | 96.6 | 0 | 0 | 0 | 0 | 0 | 0 | 0 | 0 | 0 | 0 | 0 | 0 | 0 | 0 | 0 | 0 | 2.8 | 0 | 0 | 0 | 0.6 | 0 | 0 | 0 | 0 | 0 | 1173 | 1.5 | 0 | Y | 673 | 8 | N | 143 |  |  | 34
Cu-2.8Ni-0.6Si | Cu-Ni-Si alloys | 96.6 | 0 | 0 | 0 | 0 | 0 | 0 | 0 | 0 | 0 | 0 | 0 | 0 | 0 | 0 | 0 | 0 | 2.8 | 0 | 0 | 0 | 0.6 | 0 | 0 | 0 | 0 | 0 | 1173 | 1.5 | 0 | Y | 673 | 16 | N | 141 |  |  | 35
Cu-2.8Ni-0.6Si | Cu-Ni-Si alloys | 96.6 | 0 | 0 | 0 | 0 | 0 | 0 | 0 | 0 | 0 | 0 | 0 | 0 | 0 | 0 | 0 | 0 | 2.8 | 0 | 0 | 0 | 0.6 | 0 | 0 | 0 | 0 | 0 | 1173 | 1.5 | 0 | Y | 723 | 0.5 | N | 126 |  |  | 29
Cu-2.8Ni-0.6Si | Cu-Ni-Si alloys | 96.6 | 0 | 0 | 0 | 0 | 0 | 0 | 0 | 0 | 0 | 0 | 0 | 0 | 0 | 0 | 0 | 0 | 2.8 | 0 | 0 | 0 | 0.6 | 0 | 0 | 0 | 0 | 0 | 1173 | 1.5 | 0 | Y | 723 | 1 | N | 143 |  |  | 31
Cu-2.8Ni-0.6Si | Cu-Ni-Si alloys | 96.6 | 0 | 0 | 0 | 0 | 0 | 0 | 0 | 0 | 0 | 0 | 0 | 0 | 0 | 0 | 0 | 0 | 2.8 | 0 | 0 | 0 | 0.6 | 0 | 0 | 0 | 0 | 0 | 1173 | 1.5 | 0 | Y | 723 | 2 | N | 165 |  |  | 34
Cu-2.8Ni-0.6Si | Cu-Ni-Si alloys | 96.6 | 0 | 0 | 0 | 0 | 0 | 0 | 0 | 0 | 0 | 0 | 0 | 0 | 0 | 0 | 0 | 0 | 2.8 | 0 | 0 | 0 | 0.6 | 0 | 0 | 0 | 0 | 0 | 1173 | 1.5 | 0 | Y | 723 | 4 | N | 181 |  |  | 37
Cu-2.8Ni-0.6Si | Cu-Ni-Si alloys | 96.6 | 0 | 0 | 0 | 0 | 0 | 0 | 0 | 0 | 0 | 0 | 0 | 0 | 0 | 0 | 0 | 0 | 2.8 | 0 | 0 | 0 | 0.6 | 0 | 0 | 0 | 0 | 0 | 1173 | 1.5 | 0 | Y | 723 | 8 | N | 206 |  |  | 41
Cu-2.8Ni-0.6Si | Cu-Ni-Si alloys | 96.6 | 0 | 0 | 0 | 0 | 0 | 0 | 0 | 0 | 0 | 0 | 0 | 0 | 0 | 0 | 0 | 0 | 2.8 | 0 | 0 | 0 | 0.6 | 0 | 0 | 0 | 0 | 0 | 1173 | 1.5 | 0 | Y | 723 | 16 | N | 212 |  |  | 44
Cu-2.8Ni-0.6Si | Cu-Ni-Si alloys | 96.6 | 0 | 0 | 0 | 0 | 0 | 0 | 0 | 0 | 0 | 0 | 0 | 0 | 0 | 0 | 0 | 0 | 2.8 | 0 | 0 | 0 | 0.6 | 0 | 0 | 0 | 0 | 0 | 1173 | 1.5 | 0 | Y | 773 | 0.5 | N | 157 |  |  | 33
Cu-2.8Ni-0.6Si | Cu-Ni-Si alloys | 96.6 | 0 | 0 | 0 | 0 | 0 | 0 | 0 | 0 | 0 | 0 | 0 | 0 | 0 | 0 | 0 | 0 | 2.8 | 0 | 0 | 0 | 0.6 | 0 | 0 | 0 | 0 | 0 | 1173 | 1.5 | 0 | Y | 773 | 1 | N | 191 |  |  | 36
Cu-2.8Ni-0.6Si | Cu-Ni-Si alloys | 96.6 | 0 | 0 | 0 | 0 | 0 | 0 | 0 | 0 | 0 | 0 | 0 | 0 | 0 | 0 | 0 | 0 | 2.8 | 0 | 0 | 0 | 0.6 | 0 | 0 | 0 | 0 | 0 | 1173 | 1.5 | 0 | Y | 773 | 2 | N | 204 |  |  | 40
Cu-2.8Ni-0.6Si | Cu-Ni-Si alloys | 96.6 | 0 | 0 | 0 | 0 | 0 | 0 | 0 | 0 | 0 | 0 | 0 | 0 | 0 | 0 | 0 | 0 | 2.8 | 0 | 0 | 0 | 0.6 | 0 | 0 | 0 | 0 | 0 | 1173 | 1.5 | 0 | Y | 773 | 4 | N | 210 |  |  | 43
Cu-2.8Ni-0.6Si | Cu-Ni-Si alloys | 96.6 | 0 | 0 | 0 | 0 | 0 | 0 | 0 | 0 | 0 | 0 | 0 | 0 | 0 | 0 | 0 | 0 | 2.8 | 0 | 0 | 0 | 0.6 | 0 | 0 | 0 | 0 | 0 | 1173 | 1.5 | 0 | Y | 773 | 8 | N | 199 |  |  | 45
Cu-2.8Ni-0.6Si | Cu-Ni-Si alloys | 96.6 | 0 | 0 | 0 | 0 | 0 | 0 | 0 | 0 | 0 | 0 | 0 | 0 | 0 | 0 | 0 | 0 | 2.8 | 0 | 0 | 0 | 0.6 | 0 | 0 | 0 | 0 | 0 | 1173 | 1.5 | 0 | Y | 773 | 16 | N | 186 |  |  | 47
Cu-2.8Ni-0.6Si | Cu-Ni-Si alloys | 96.6 | 0 | 0 | 0 | 0 | 0 | 0 | 0 | 0 | 0 | 0 | 0 | 0 | 0 | 0 | 0 | 0 | 2.8 | 0 | 0 | 0 | 0.6 | 0 | 0 | 0 | 0 | 0 | 1173 | 1.5 | 0 | Y | 823 | 0.5 | N | 207 |  |  | 38
Cu-2.8Ni-0.6Si | Cu-Ni-Si alloys | 96.6 | 0 | 0 | 0 | 0 | 0 | 0 | 0 | 0 | 0 | 0 | 0 | 0 | 0 | 0 | 0 | 0 | 2.8 | 0 | 0 | 0 | 0.6 | 0 | 0 | 0 | 0 | 0 | 1173 | 1.5 | 0 | Y | 823 | 1 | N | 200 |  |  | 39
Cu-2.8Ni-0.6Si | Cu-Ni-Si alloys | 96.6 | 0 | 0 | 0 | 0 | 0 | 0 | 0 | 0 | 0 | 0 | 0 | 0 | 0 | 0 | 0 | 0 | 2.8 | 0 | 0 | 0 | 0.6 | 0 | 0 | 0 | 0 | 0 | 1173 | 1.5 | 0 | Y | 823 | 2 | N | 189 |  |  | 42
Cu-2.8Ni-0.6Si | Cu-Ni-Si alloys | 96.6 | 0 | 0 | 0 | 0 | 0 | 0 | 0 | 0 | 0 | 0 | 0 | 0 | 0 | 0 | 0 | 0 | 2.8 | 0 | 0 | 0 | 0.6 | 0 | 0 | 0 | 0 | 0 | 1173 | 1.5 | 0 | Y | 823 | 4 | N | 173 |  |  | 42
Cu-2.8Ni-0.6Si | Cu-Ni-Si alloys | 96.6 | 0 | 0 | 0 | 0 | 0 | 0 | 0 | 0 | 0 | 0 | 0 | 0 | 0 | 0 | 0 | 0 | 2.8 | 0 | 0 | 0 | 0.6 | 0 | 0 | 0 | 0 | 0 | 1173 | 1.5 | 0 | Y | 823 | 8 | N | 159 |  |  | 44
Cu-2.8Ni-0.6Si | Cu-Ni-Si alloys | 96.6 | 0 | 0 | 0 | 0 | 0 | 0 | 0 | 0 | 0 | 0 | 0 | 0 | 0 | 0 | 0 | 0 | 2.8 | 0 | 0 | 0 | 0.6 | 0 | 0 | 0 | 0 | 0 | 1173 | 1.5 | 0 | Y | 823 | 16 | N | 142 |  |  | 46
Cu-2.8Ni-0.6Si | Cu-Ni-Si alloys | 96.6 | 0 | 0 | 0 | 0 | 0 | 0 | 0 | 0 | 0 | 0 | 0 | 0 | 0 | 0 | 0 | 0 | 2.8 | 0 | 0 | 0 | 0.6 | 0 | 0 | 0 | 0 | 0 | 1173 | 1.5 | 0 | Y | 873 | 0.5 | N | 191 |  |  | 38
Cu-2.8Ni-0.6Si | Cu-Ni-Si alloys | 96.6 | 0 | 0 | 0 | 0 | 0 | 0 | 0 | 0 | 0 | 0 | 0 | 0 | 0 | 0 | 0 | 0 | 2.8 | 0 | 0 | 0 | 0.6 | 0 | 0 | 0 | 0 | 0 | 1173 | 1.5 | 0 | Y | 873 | 1 | N | 176 |  |  | 39
Cu-2.8Ni-0.6Si | Cu-Ni-Si alloys | 96.6 | 0 | 0 | 0 | 0 | 0 | 0 | 0 | 0 | 0 | 0 | 0 | 0 | 0 | 0 | 0 | 0 | 2.8 | 0 | 0 | 0 | 0.6 | 0 | 0 | 0 | 0 | 0 | 1173 | 1.5 | 0 | Y | 873 | 2 | N | 153 |  |  | 39
Cu-2.8Ni-0.6Si | Cu-Ni-Si alloys | 96.6 | 0 | 0 | 0 | 0 | 0 | 0 | 0 | 0 | 0 | 0 | 0 | 0 | 0 | 0 | 0 | 0 | 2.8 | 0 | 0 | 0 | 0.6 | 0 | 0 | 0 | 0 | 0 | 1173 | 1.5 | 0 | Y | 873 | 4 | N | 132 |  |  | 40
Cu-2.8Ni-0.6Si | Cu-Ni-Si alloys | 96.6 | 0 | 0 | 0 | 0 | 0 | 0 | 0 | 0 | 0 | 0 | 0 | 0 | 0 | 0 | 0 | 0 | 2.8 | 0 | 0 | 0 | 0.6 | 0 | 0 | 0 | 0 | 0 | 1173 | 1.5 | 0 | Y | 873 | 8 | N | 120 |  |  | 41
Cu-2.8Ni-0.6Si | Cu-Ni-Si alloys | 96.6 | 0 | 0 | 0 | 0 | 0 | 0 | 0 | 0 | 0 | 0 | 0 | 0 | 0 | 0 | 0 | 0 | 2.8 | 0 | 0 | 0 | 0.6 | 0 | 0 | 0 | 0 | 0 | 1173 | 1.5 | 0 | Y | 873 | 16 | N | 113 |  |  | 43
Cu-1.4Ni-1.2Co-0.6Si | Cu-Ni-Si alloys | 96.8 | 0 | 0 | 0 | 0 | 0 | 1.2 | 0 | 0 | 0 | 0 | 0 | 0 | 0 | 0 | 0 | 0 | 1.4 | 0 | 0 | 0 | 0.6 | 0 | 0 | 0 | 0 | 0 | 1173 | 1.5 | 0 | N |  |  | N | 77 |  |  | 14
Cu-1.4Ni-1.2Co-0.6Si | Cu-Ni-Si alloys | 96.8 | 0 | 0 | 0 | 0 | 0 | 1.2 | 0 | 0 | 0 | 0 | 0 | 0 | 0 | 0 | 0 | 0 | 1.4 | 0 | 0 | 0 | 0.6 | 0 | 0 | 0 | 0 | 0 | 1173 | 1.5 | 0 | Y | 673 | 0.5 | N | 185 |  |  | 28
Cu-1.4Ni-1.2Co-0.6Si | Cu-Ni-Si alloys | 96.8 | 0 | 0 | 0 | 0 | 0 | 1.2 | 0 | 0 | 0 | 0 | 0 | 0 | 0 | 0 | 0 | 0 | 1.4 | 0 | 0 | 0 | 0.6 | 0 | 0 | 0 | 0 | 0 | 1173 | 1.5 | 0 | Y | 673 | 1 | N | 187 |  |  | 31
Cu-1.4Ni-1.2Co-0.6Si | Cu-Ni-Si alloys | 96.8 | 0 | 0 | 0 | 0 | 0 | 1.2 | 0 | 0 | 0 | 0 | 0 | 0 | 0 | 0 | 0 | 0 | 1.4 | 0 | 0 | 0 | 0.6 | 0 | 0 | 0 | 0 | 0 | 1173 | 1.5 | 0 | Y | 673 | 2 | N | 196 |  |  | 34
Cu-1.4Ni-1.2Co-0.6Si | Cu-Ni-Si alloys | 96.8 | 0 | 0 | 0 | 0 | 0 | 1.2 | 0 | 0 | 0 | 0 | 0 | 0 | 0 | 0 | 0 | 0 | 1.4 | 0 | 0 | 0 | 0.6 | 0 | 0 | 0 | 0 | 0 | 1173 | 1.5 | 0 | Y | 673 | 4 | N | 214 |  |  | 40
Cu-1.4Ni-1.2Co-0.6Si | Cu-Ni-Si alloys | 96.8 | 0 | 0 | 0 | 0 | 0 | 1.2 | 0 | 0 | 0 | 0 | 0 | 0 | 0 | 0 | 0 | 0 | 1.4 | 0 | 0 | 0 | 0.6 | 0 | 0 | 0 | 0 | 0 | 1173 | 1.5 | 0 | Y | 673 | 8 | N | 231 |  |  | 43
Cu-1.4Ni-1.2Co-0.6Si | Cu-Ni-Si alloys | 96.8 | 0 | 0 | 0 | 0 | 0 | 1.2 | 0 | 0 | 0 | 0 | 0 | 0 | 0 | 0 | 0 | 0 | 1.4 | 0 | 0 | 0 | 0.6 | 0 | 0 | 0 | 0 | 0 | 1173 | 1.5 | 0 | Y | 673 | 16 | N | 220 |  |  | 47
Cu-1.4Ni-1.2Co-0.6Si | Cu-Ni-Si alloys | 96.8 | 0 | 0 | 0 | 0 | 0 | 1.2 | 0 | 0 | 0 | 0 | 0 | 0 | 0 | 0 | 0 | 0 | 1.4 | 0 | 0 | 0 | 0.6 | 0 | 0 | 0 | 0 | 0 | 1173 | 1.5 | 0 | Y | 723 | 0.5 | N | 200 |  |  | 36
Cu-1.4Ni-1.2Co-0.6Si | Cu-Ni-Si alloys | 96.8 | 0 | 0 | 0 | 0 | 0 | 1.2 | 0 | 0 | 0 | 0 | 0 | 0 | 0 | 0 | 0 | 0 | 1.4 | 0 | 0 | 0 | 0.6 | 0 | 0 | 0 | 0 | 0 | 1173 | 1.5 | 0 | Y | 723 | 1 | N | 208 |  |  | 45
Cu-1.4Ni-1.2Co-0.6Si | Cu-Ni-Si alloys | 96.8 | 0 | 0 | 0 | 0 | 0 | 1.2 | 0 | 0 | 0 | 0 | 0 | 0 | 0 | 0 | 0 | 0 | 1.4 | 0 | 0 | 0 | 0.6 | 0 | 0 | 0 | 0 | 0 | 1173 | 1.5 | 0 | Y | 723 | 2 | N | 210 |  |  | 47
Cu-1.4Ni-1.2Co-0.6Si | Cu-Ni-Si alloys | 96.8 | 0 | 0 | 0 | 0 | 0 | 1.2 | 0 | 0 | 0 | 0 | 0 | 0 | 0 | 0 | 0 | 0 | 1.4 | 0 | 0 | 0 | 0.6 | 0 | 0 | 0 | 0 | 0 | 1173 | 1.5 | 0 | Y | 723 | 4 | N | 235 |  |  | 50
Cu-1.4Ni-1.2Co-0.6Si | Cu-Ni-Si alloys | 96.8 | 0 | 0 | 0 | 0 | 0 | 1.2 | 0 | 0 | 0 | 0 | 0 | 0 | 0 | 0 | 0 | 0 | 1.4 | 0 | 0 | 0 | 0.6 | 0 | 0 | 0 | 0 | 0 | 1173 | 1.5 | 0 | Y | 723 | 8 | N | 215 |  |  | 51
Cu-1.4Ni-1.2Co-0.6Si | Cu-Ni-Si alloys | 96.8 | 0 | 0 | 0 | 0 | 0 | 1.2 | 0 | 0 | 0 | 0 | 0 | 0 | 0 | 0 | 0 | 0 | 1.4 | 0 | 0 | 0 | 0.6 | 0 | 0 | 0 | 0 | 0 | 1173 | 1.5 | 0 | Y | 723 | 16 | N | 208 |  |  | 52
Cu-1.4Ni-1.2Co-0.6Si | Cu-Ni-Si alloys | 96.8 | 0 | 0 | 0 | 0 | 0 | 1.2 | 0 | 0 | 0 | 0 | 0 | 0 | 0 | 0 | 0 | 0 | 1.4 | 0 | 0 | 0 | 0.6 | 0 | 0 | 0 | 0 | 0 | 1173 | 1.5 | 0 | Y | 773 | 0.5 | N | 208 |  |  | 44
Cu-1.4Ni-1.2Co-0.6Si | Cu-Ni-Si alloys | 96.8 | 0 | 0 | 0 | 0 | 0 | 1.2 | 0 | 0 | 0 | 0 | 0 | 0 | 0 | 0 | 0 | 0 | 1.4 | 0 | 0 | 0 | 0.6 | 0 | 0 | 0 | 0 | 0 | 1173 | 1.5 | 0 | Y | 773 | 1 | N | 219 |  |  | 45
Cu-1.4Ni-1.2Co-0.6Si | Cu-Ni-Si alloys | 96.8 | 0 | 0 | 0 | 0 | 0 | 1.2 | 0 | 0 | 0 | 0 | 0 | 0 | 0 | 0 | 0 | 0 | 1.4 | 0 | 0 | 0 | 0.6 | 0 | 0 | 0 | 0 | 0 | 1173 | 1.5 | 0 | Y | 773 | 2 | N | 223 |  |  | 49
Cu-1.4Ni-1.2Co-0.6Si | Cu-Ni-Si alloys | 96.8 | 0 | 0 | 0 | 0 | 0 | 1.2 | 0 | 0 | 0 | 0 | 0 | 0 | 0 | 0 | 0 | 0 | 1.4 | 0 | 0 | 0 | 0.6 | 0 | 0 | 0 | 0 | 0 | 1173 | 1.5 | 0 | Y | 773 | 4 | N | 231 |  |  | 51
Cu-1.4Ni-1.2Co-0.6Si | Cu-Ni-Si alloys | 96.8 | 0 | 0 | 0 | 0 | 0 | 1.2 | 0 | 0 | 0 | 0 | 0 | 0 | 0 | 0 | 0 | 0 | 1.4 | 0 | 0 | 0 | 0.6 | 0 | 0 | 0 | 0 | 0 | 1173 | 1.5 | 0 | Y | 773 | 8 | N | 218 |  |  | 52
Cu-1.4Ni-1.2Co-0.6Si | Cu-Ni-Si alloys | 96.8 | 0 | 0 | 0 | 0 | 0 | 1.2 | 0 | 0 | 0 | 0 | 0 | 0 | 0 | 0 | 0 | 0 | 1.4 | 0 | 0 | 0 | 0.6 | 0 | 0 | 0 | 0 | 0 | 1173 | 1.5 | 0 | Y | 773 | 16 | N | 211 |  |  | 54
Cu-1.4Ni-1.2Co-0.6Si | Cu-Ni-Si alloys | 96.8 | 0 | 0 | 0 | 0 | 0 | 1.2 | 0 | 0 | 0 | 0 | 0 | 0 | 0 | 0 | 0 | 0 | 1.4 | 0 | 0 | 0 | 0.6 | 0 | 0 | 0 | 0 | 0 | 1173 | 1.5 | 0 | Y | 823 | 0.5 | N | 218 |  |  | 45
Cu-1.4Ni-1.2Co-0.6Si | Cu-Ni-Si alloys | 96.8 | 0 | 0 | 0 | 0 | 0 | 1.2 | 0 | 0 | 0 | 0 | 0 | 0 | 0 | 0 | 0 | 0 | 1.4 | 0 | 0 | 0 | 0.6 | 0 | 0 | 0 | 0 | 0 | 1173 | 1.5 | 0 | Y | 823 | 1 | N | 224 |  |  | 46
Cu-1.4Ni-1.2Co-0.6Si | Cu-Ni-Si alloys | 96.8 | 0 | 0 | 0 | 0 | 0 | 1.2 | 0 | 0 | 0 | 0 | 0 | 0 | 0 | 0 | 0 | 0 | 1.4 | 0 | 0 | 0 | 0.6 | 0 | 0 | 0 | 0 | 0 | 1173 | 1.5 | 0 | Y | 823 | 2 | N | 216 |  |  | 47
Cu-1.4Ni-1.2Co-0.6Si | Cu-Ni-Si alloys | 96.8 | 0 | 0 | 0 | 0 | 0 | 1.2 | 0 | 0 | 0 | 0 | 0 | 0 | 0 | 0 | 0 | 0 | 1.4 | 0 | 0 | 0 | 0.6 | 0 | 0 | 0 | 0 | 0 | 1173 | 1.5 | 0 | Y | 823 | 4 | N | 189 |  |  | 47
Cu-1.4Ni-1.2Co-0.6Si | Cu-Ni-Si alloys | 96.8 | 0 | 0 | 0 | 0 | 0 | 1.2 | 0 | 0 | 0 | 0 | 0 | 0 | 0 | 0 | 0 | 0 | 1.4 | 0 | 0 | 0 | 0.6 | 0 | 0 | 0 | 0 | 0 | 1173 | 1.5 | 0 | Y | 823 | 8 | N | 175 |  |  | 48
Cu-1.4Ni-1.2Co-0.6Si | Cu-Ni-Si alloys | 96.8 | 0 | 0 | 0 | 0 | 0 | 1.2 | 0 | 0 | 0 | 0 | 0 | 0 | 0 | 0 | 0 | 0 | 1.4 | 0 | 0 | 0 | 0.6 | 0 | 0 | 0 | 0 | 0 | 1173 | 1.5 | 0 | Y | 823 | 16 | N | 170 |  |  | 50
Cu-1.4Ni-1.2Co-0.6Si | Cu-Ni-Si alloys | 96.8 | 0 | 0 | 0 | 0 | 0 | 1.2 | 0 | 0 | 0 | 0 | 0 | 0 | 0 | 0 | 0 | 0 | 1.4 | 0 | 0 | 0 | 0.6 | 0 | 0 | 0 | 0 | 0 | 1173 | 1.5 | 0 | Y | 873 | 0.5 | N | 217 |  |  | 43
Cu-1.4Ni-1.2Co-0.6Si | Cu-Ni-Si alloys | 96.8 | 0 | 0 | 0 | 0 | 0 | 1.2 | 0 | 0 | 0 | 0 | 0 | 0 | 0 | 0 | 0 | 0 | 1.4 | 0 | 0 | 0 | 0.6 | 0 | 0 | 0 | 0 | 0 | 1173 | 1.5 | 0 | Y | 873 | 1 | N | 210 |  |  | 44
Cu-1.4Ni-1.2Co-0.6Si | Cu-Ni-Si alloys | 96.8 | 0 | 0 | 0 | 0 | 0 | 1.2 | 0 | 0 | 0 | 0 | 0 | 0 | 0 | 0 | 0 | 0 | 1.4 | 0 | 0 | 0 | 0.6 | 0 | 0 | 0 | 0 | 0 | 1173 | 1.5 | 0 | Y | 873 | 2 | N | 194 |  |  | 45
Cu-1.4Ni-1.2Co-0.6Si | Cu-Ni-Si alloys | 96.8 | 0 | 0 | 0 | 0 | 0 | 1.2 | 0 | 0 | 0 | 0 | 0 | 0 | 0 | 0 | 0 | 0 | 1.4 | 0 | 0 | 0 | 0.6 | 0 | 0 | 0 | 0 | 0 | 1173 | 1.5 | 0 | Y | 873 | 4 | N | 173 |  |  | 46
Cu-1.4Ni-1.2Co-0.6Si | Cu-Ni-Si alloys | 96.8 | 0 | 0 | 0 | 0 | 0 | 1.2 | 0 | 0 | 0 | 0 | 0 | 0 | 0 | 0 | 0 | 0 | 1.4 | 0 | 0 | 0 | 0.6 | 0 | 0 | 0 | 0 | 0 | 1173 | 1.5 | 0 | Y | 873 | 8 | N | 153 |  |  | 47
Cu-1.4Ni-1.2Co-0.6Si | Cu-Ni-Si alloys | 96.8 | 0 | 0 | 0 | 0 | 0 | 1.2 | 0 | 0 | 0 | 0 | 0 | 0 | 0 | 0 | 0 | 0 | 1.4 | 0 | 0 | 0 | 0.6 | 0 | 0 | 0 | 0 | 0 | 1173 | 1.5 | 0 | Y | 873 | 16 | N | 138 |  |  | 48
Cu-2.25Ni-0.92Si | Cu-Ni-Si alloys | 96.83 | 0 | 0 | 0 | 0 | 0 | 0 | 0 | 0 | 0 | 0 | 0 | 0 | 0 | 0 | 0 | 0 | 2.25 | 0 | 0 | 0 | 0.92 | 0 | 0 | 0 | 0 | 0 | 1173 | 27.77 | 50 | Y | 720 | 1.67 | N | 300 |  |  | 19
Cu-2.42Ni-0.88Si | Cu-Ni-Si alloys | 96.7 | 0 | 0 | 0 | 0 | 0 | 0 | 0 | 0 | 0 | 0 | 0 | 0 | 0 | 0 | 0 | 0 | 2.42 | 0 | 0 | 0 | 0.88 | 0 | 0 | 0 | 0 | 0 | 1173 | 27.77 | 50 | Y | 720 | 11.11 | N | 275 |  |  | 29
Cu-2.9Ni-0.65Si | Cu-Ni-Si alloys | 96.45 | 0 | 0 | 0 | 0 | 0 | 0 | 0 | 0 | 0 | 0 | 0 | 0 | 0 | 0 | 0 | 0 | 2.9 | 0 | 0 | 0 | 0.65 | 0 | 0 | 0 | 0 | 0 | 1173 | 27.77 | 50 | Y | 720 | 5.56 | N | 300 |  |  | 27
Cu-1.5Ni-0.3Si-0.03P-0.05Mg | Cu-Ni-Si alloys | 98.12 | 0 | 0 | 0 | 0 | 0 | 0 | 0 | 0 | 0 | 0 | 0 | 0.05 | 0 | 0 | 0 | 0 | 1.5 | 0.03 | 0 | 0 | 0.3 | 0 | 0 | 0 | 0 | 0 | 973 | 4 | 85 | Y | 723 | 2 | N | 174 |  |  | 86
Cu-2.4Ni-0.6Si | Cu-Ni-Si alloys | 97 | 0 | 0 | 0 | 0 | 0 | 0 | 0 | 0 | 0 | 0 | 0 | 0 | 0 | 0 | 0 | 0 | 2.4 | 0 | 0 | 0 | 0.6 | 0 | 0 | 0 | 0 | 0 | 1173 | 1 | 40 | Y | 723 | 2 | N | 245 |  |  | 48
Cu-3.44Ni-0.86Si | Cu-Ni-Si alloys | 95.7 | 0 | 0 | 0 | 0 | 0 | 0 | 0 | 0 | 0 | 0 | 0 | 0 | 0 | 0 | 0 | 0 | 3.44 | 0 | 0 | 0 | 0.86 | 0 | 0 | 0 | 0 | 0 | 1173 | 1 | 0 | Y | 773 | 1 | N | 268 |  |  | 43
Cu-1.82Ni-1.62Co-0.86Si | Cu-Ni-Si alloys | 95.7 | 0 | 0 | 0 | 0 | 0 | 1.62 | 0 | 0 | 0 | 0 | 0 | 0 | 0 | 0 | 0 | 0 | 1.82 | 0 | 0 | 0 | 0.86 | 0 | 0 | 0 | 0 | 0 | 1273 | 1 | 0 | Y | 773 | 1 | N | 240 |  |  | 37
Cu-1.5Ni-1.5Si | Cu-Ni-Si alloys | 97943 | 0 | 0 | 0 | 0 | 0 | 0 | 0 | 0 | 0 | 0 | 0 | 0 | 0 | 0 | 0 | 0 | 1.39 | 0 | 0 | 0 | 0.67 | 0 | 0 | 0 | 0 | 0 | 1223 | 1 | 0 | Y | 773 | 0.083 | N | 72 |  |  | 22
Cu-1.5Ni-1.5Si | Cu-Ni-Si alloys | 97943 | 0 | 0 | 0 | 0 | 0 | 0 | 0 | 0 | 0 | 0 | 0 | 0 | 0 | 0 | 0 | 0 | 1.39 | 0 | 0 | 0 | 0.67 | 0 | 0 | 0 | 0 | 0 | 1223 | 1 | 0 | Y | 773 | 0.033333333 | N | 65 |  |  | 21
Cu-1.5Ni-1.5Si | Cu-Ni-Si alloys | 97943 | 0 | 0 | 0 | 0 | 0 | 0 | 0 | 0 | 0 | 0 | 0 | 0 | 0 | 0 | 0 | 0 | 1.39 | 0 | 0 | 0 | 0.67 | 0 | 0 | 0 | 0 | 0 | 1223 | 1 | 0 | Y | 773 | 0.166666667 | N | 77 |  |  | 21
Cu-1.5Ni-1.5Si | Cu-Ni-Si alloys | 97943 | 0 | 0 | 0 | 0 | 0 | 0 | 0 | 0 | 0 | 0 | 0 | 0 | 0 | 0 | 0 | 0 | 1.39 | 0 | 0 | 0 | 0.67 | 0 | 0 | 0 | 0 | 0 | 1223 | 1 | 0 | Y | 773 | 0.333333333 | N | 72 |  |  | 21
Cu-1.5Ni-1.5Si | Cu-Ni-Si alloys | 97943 | 0 | 0 | 0 | 0 | 0 | 0 | 0 | 0 | 0 | 0 | 0 | 0 | 0 | 0 | 0 | 0 | 1.39 | 0 | 0 | 0 | 0.67 | 0 | 0 | 0 | 0 | 0 | 1223 | 1 | 0 | Y | 773 | 1 | N | 74 |  |  | 22
Cu-1.5Ni-1.5Si | Cu-Ni-Si alloys | 97943 | 0 | 0 | 0 | 0 | 0 | 0 | 0 | 0 | 0 | 0 | 0 | 0 | 0 | 0 | 0 | 0 | 1.39 | 0 | 0 | 0 | 0.67 | 0 | 0 | 0 | 0 | 0 | 1223 | 1 | 0 | Y | 773 | 2 | N | 86 |  |  | 23
Cu-1.5Ni-1.5Si | Cu-Ni-Si alloys | 97943 | 0 | 0 | 0 | 0 | 0 | 0 | 0 | 0 | 0 | 0 | 0 | 0 | 0 | 0 | 0 | 0 | 1.39 | 0 | 0 | 0 | 0.67 | 0 | 0 | 0 | 0 | 0 | 1223 | 1 | 0 | Y | 773 | 4 | N | 116 |  |  | 28
Cu-1.5Ni-1.5Si | Cu-Ni-Si alloys | 97943 | 0 | 0 | 0 | 0 | 0 | 0 | 0 | 0 | 0 | 0 | 0 | 0 | 0 | 0 | 0 | 0 | 1.39 | 0 | 0 | 0 | 0.67 | 0 | 0 | 0 | 0 | 0 | 1223 | 1 | 0 | Y | 773 | 8 | N | 110 |  |  | 31
Cu-1.5Ni-1.5Si | Cu-Ni-Si alloys | 97943 | 0 | 0 | 0 | 0 | 0 | 0 | 0 | 0 | 0 | 0 | 0 | 0 | 0 | 0 | 0 | 0 | 1.39 | 0 | 0 | 0 | 0.67 | 0 | 0 | 0 | 0 | 0 | 1223 | 1 | 0 | Y | 773 | 22.5 | N | 111 |  |  | 32
Cu-2.5Ni-2.5Si | Cu-Ni-Si alloys | 96572 | 0 | 0 | 0 | 0 | 0 | 0 | 0 | 0 | 0 | 0 | 0 | 0 | 0 | 0 | 0 | 0 | 2.34 | 0 | 0 | 0 | 1.09 | 0 | 0 | 0 | 0 | 0 | 1223 | 1 | 0 | Y | 773 | 0.033333333 | N | 166 |  |  | 19
Cu-2.5Ni-2.5Si | Cu-Ni-Si alloys | 96572 | 0 | 0 | 0 | 0 | 0 | 0 | 0 | 0 | 0 | 0 | 0 | 0 | 0 | 0 | 0 | 0 | 2.34 | 0 | 0 | 0 | 1.09 | 0 | 0 | 0 | 0 | 0 | 1223 | 1 | 0 | Y | 773 | 0.083333333 | N | 195 |  |  | 21
Cu-2.5Ni-2.5Si | Cu-Ni-Si alloys | 96572 | 0 | 0 | 0 | 0 | 0 | 0 | 0 | 0 | 0 | 0 | 0 | 0 | 0 | 0 | 0 | 0 | 2.34 | 0 | 0 | 0 | 1.09 | 0 | 0 | 0 | 0 | 0 | 1223 | 1 | 0 | Y | 773 | 0.166666667 | N | 192 |  |  | 21
Cu-2.5Ni-2.5Si | Cu-Ni-Si alloys | 96572 | 0 | 0 | 0 | 0 | 0 | 0 | 0 | 0 | 0 | 0 | 0 | 0 | 0 | 0 | 0 | 0 | 2.34 | 0 | 0 | 0 | 1.09 | 0 | 0 | 0 | 0 | 0 | 1223 | 1 | 0 | Y | 773 | 1 | N | 197 |  |  | 23
Cu-2.5Ni-2.5Si | Cu-Ni-Si alloys | 96572 | 0 | 0 | 0 | 0 | 0 | 0 | 0 | 0 | 0 | 0 | 0 | 0 | 0 | 0 | 0 | 0 | 2.34 | 0 | 0 | 0 | 1.09 | 0 | 0 | 0 | 0 | 0 | 1223 | 1 | 0 | Y | 773 | 2 | N | 195 |  |  | 23
Cu-2.5Ni-2.5Si | Cu-Ni-Si alloys | 96572 | 0 | 0 | 0 | 0 | 0 | 0 | 0 | 0 | 0 | 0 | 0 | 0 | 0 | 0 | 0 | 0 | 2.34 | 0 | 0 | 0 | 1.09 | 0 | 0 | 0 | 0 | 0 | 1223 | 1 | 0 | Y | 773 | 4 | N | 175 |  |  | 23
Cu-2.5Ni-2.5Si | Cu-Ni-Si alloys | 96572 | 0 | 0 | 0 | 0 | 0 | 0 | 0 | 0 | 0 | 0 | 0 | 0 | 0 | 0 | 0 | 0 | 2.34 | 0 | 0 | 0 | 1.09 | 0 | 0 | 0 | 0 | 0 | 1223 | 1 | 0 | Y | 773 | 7 | N | 162 |  |  | 23
Cu-2.5Ni-2.5Si | Cu-Ni-Si alloys | 96572 | 0 | 0 | 0 | 0 | 0 | 0 | 0 | 0 | 0 | 0 | 0 | 0 | 0 | 0 | 0 | 0 | 2.34 | 0 | 0 | 0 | 1.09 | 0 | 0 | 0 | 0 | 0 | 1223 | 1 | 0 | Y | 773 | 70 | N | 132 |  |  | 24
Cu-4.0Ni-4.0Si | Cu-Ni-Si alloys | 94402 | 0 | 0 | 0 | 0 | 0 | 0 | 0 | 0 | 0 | 0 | 0 | 0 | 0 | 0 | 0 | 0 | 3.77 | 0 | 0 | 0 | 1.83 | 0 | 0 | 0 | 0 | 0 | 1223 | 1 | 0 | Y | 773 | 0.033333333 | N | 209 |  |  | 16
Cu-4.0Ni-4.0Si | Cu-Ni-Si alloys | 94402 | 0 | 0 | 0 | 0 | 0 | 0 | 0 | 0 | 0 | 0 | 0 | 0 | 0 | 0 | 0 | 0 | 3.77 | 0 | 0 | 0 | 1.83 | 0 | 0 | 0 | 0 | 0 | 1223 | 1 | 0 | Y | 773 | 0.083333333 | N | 220 |  |  | 16
Cu-4.0Ni-4.0Si | Cu-Ni-Si alloys | 94402 | 0 | 0 | 0 | 0 | 0 | 0 | 0 | 0 | 0 | 0 | 0 | 0 | 0 | 0 | 0 | 0 | 3.77 | 0 | 0 | 0 | 1.83 | 0 | 0 | 0 | 0 | 0 | 1223 | 1 | 0 | Y | 773 | 0.166666667 | N | 215 |  |  | 16
Cu-4.0Ni-4.0Si | Cu-Ni-Si alloys | 94402 | 0 | 0 | 0 | 0 | 0 | 0 | 0 | 0 | 0 | 0 | 0 | 0 | 0 | 0 | 0 | 0 | 3.77 | 0 | 0 | 0 | 1.83 | 0 | 0 | 0 | 0 | 0 | 1223 | 1 | 0 | Y | 773 | 0.333333333 | N | 218 |  |  | 16
Cu-4.0Ni-4.0Si | Cu-Ni-Si alloys | 94402 | 0 | 0 | 0 | 0 | 0 | 0 | 0 | 0 | 0 | 0 | 0 | 0 | 0 | 0 | 0 | 0 | 3.77 | 0 | 0 | 0 | 1.83 | 0 | 0 | 0 | 0 | 0 | 1223 | 1 | 0 | Y | 773 | 1 | N | 212 |  |  | 16
Cu-4.0Ni-4.0Si | Cu-Ni-Si alloys | 94402 | 0 | 0 | 0 | 0 | 0 | 0 | 0 | 0 | 0 | 0 | 0 | 0 | 0 | 0 | 0 | 0 | 3.77 | 0 | 0 | 0 | 1.83 | 0 | 0 | 0 | 0 | 0 | 1223 | 1 | 0 | Y | 773 | 2 | N | 209 |  |  | 17
Cu-4.0Ni-4.0Si | Cu-Ni-Si alloys | 94402 | 0 | 0 | 0 | 0 | 0 | 0 | 0 | 0 | 0 | 0 | 0 | 0 | 0 | 0 | 0 | 0 | 3.77 | 0 | 0 | 0 | 1.83 | 0 | 0 | 0 | 0 | 0 | 1223 | 1 | 0 | Y | 773 | 4 | N | 177 |  |  | 17
Cu-4.0Ni-4.0Si | Cu-Ni-Si alloys | 94402 | 0 | 0 | 0 | 0 | 0 | 0 | 0 | 0 | 0 | 0 | 0 | 0 | 0 | 0 | 0 | 0 | 3.77 | 0 | 0 | 0 | 1.83 | 0 | 0 | 0 | 0 | 0 | 1223 | 1 | 0 | Y | 773 | 6 | N | 172 |  |  | 17
Cu-4.0Ni-4.0Si | Cu-Ni-Si alloys | 94402 | 0 | 0 | 0 | 0 | 0 | 0 | 0 | 0 | 0 | 0 | 0 | 0 | 0 | 0 | 0 | 0 | 3.77 | 0 | 0 | 0 | 1.83 | 0 | 0 | 0 | 0 | 0 | 1223 | 1 | 0 | Y | 773 | 21 | N | 158 |  |  | 17
Cu-1.5Ni-0.8Si | Cu-Ni-Si alloys | 98283 | 0 | 0 | 0 | 0 | 0 | 0 | 0 | 0 | 0 | 0 | 0 | 0 | 0 | 0 | 0 | 0 | 1.38 | 0 | 0 | 0 | 0.33 | 0 | 0 | 0 | 0 | 0 | 1223 | 1 | 0 | Y | 773 | 0.033333333 | N | 70 |  |  | 30
Cu-1.5Ni-0.8Si | Cu-Ni-Si alloys | 98283 | 0 | 0 | 0 | 0 | 0 | 0 | 0 | 0 | 0 | 0 | 0 | 0 | 0 | 0 | 0 | 0 | 1.38 | 0 | 0 | 0 | 0.33 | 0 | 0 | 0 | 0 | 0 | 1223 | 1 | 0 | Y | 773 | 0.083333333 | N | 70 |  |  | 31
Cu-1.5Ni-0.8Si | Cu-Ni-Si alloys | 98283 | 0 | 0 | 0 | 0 | 0 | 0 | 0 | 0 | 0 | 0 | 0 | 0 | 0 | 0 | 0 | 0 | 1.38 | 0 | 0 | 0 | 0.33 | 0 | 0 | 0 | 0 | 0 | 1223 | 1 | 0 | Y | 773 | 0.166666667 | N | 70 |  |  | 31
Cu-1.5Ni-0.8Si | Cu-Ni-Si alloys | 98283 | 0 | 0 | 0 | 0 | 0 | 0 | 0 | 0 | 0 | 0 | 0 | 0 | 0 | 0 | 0 | 0 | 1.38 | 0 | 0 | 0 | 0.33 | 0 | 0 | 0 | 0 | 0 | 1223 | 1 | 0 | Y | 773 | 0.333333333 | N | 67 |  |  | 30
Cu-1.5Ni-0.8Si | Cu-Ni-Si alloys | 98283 | 0 | 0 | 0 | 0 | 0 | 0 | 0 | 0 | 0 | 0 | 0 | 0 | 0 | 0 | 0 | 0 | 1.38 | 0 | 0 | 0 | 0.33 | 0 | 0 | 0 | 0 | 0 | 1223 | 1 | 0 | Y | 773 | 1 | N | 66 |  |  | 30
Cu-1.5Ni-0.8Si | Cu-Ni-Si alloys | 98283 | 0 | 0 | 0 | 0 | 0 | 0 | 0 | 0 | 0 | 0 | 0 | 0 | 0 | 0 | 0 | 0 | 1.38 | 0 | 0 | 0 | 0.33 | 0 | 0 | 0 | 0 | 0 | 1223 | 1 | 0 | Y | 773 | 2 | N | 68 |  |  | 30
Cu-1.5Ni-0.8Si | Cu-Ni-Si alloys | 98283 | 0 | 0 | 0 | 0 | 0 | 0 | 0 | 0 | 0 | 0 | 0 | 0 | 0 | 0 | 0 | 0 | 1.38 | 0 | 0 | 0 | 0.33 | 0 | 0 | 0 | 0 | 0 | 1223 | 1 | 0 | Y | 773 | 4 | N | 69 |  |  | 31
Cu-1.5Ni-0.8Si | Cu-Ni-Si alloys | 98283 | 0 | 0 | 0 | 0 | 0 | 0 | 0 | 0 | 0 | 0 | 0 | 0 | 0 | 0 | 0 | 0 | 1.38 | 0 | 0 | 0 | 0.33 | 0 | 0 | 0 | 0 | 0 | 1223 | 1 | 0 | Y | 773 | 8 | N | 75 |  |  | 32
Cu-1.5Ni-0.8Si | Cu-Ni-Si alloys | 98283 | 0 | 0 | 0 | 0 | 0 | 0 | 0 | 0 | 0 | 0 | 0 | 0 | 0 | 0 | 0 | 0 | 1.38 | 0 | 0 | 0 | 0.33 | 0 | 0 | 0 | 0 | 0 | 1223 | 1 | 0 | Y | 773 | 22 | N | 86 |  |  | 35
Cu-2.5Ni-1.3Si | Cu-Ni-Si alloys | 97128 | 0 | 0 | 0 | 0 | 0 | 0 | 0 | 0 | 0 | 0 | 0 | 0 | 0 | 0 | 0 | 0 | 2.32 | 0 | 0 | 0 | 0.56 | 0 | 0 | 0 | 0 | 0 | 1223 | 1 | 0 | Y | 773 | 0.033333333 | N | 130 |  |  | 67
Cu-2.5Ni-1.3Si | Cu-Ni-Si alloys | 97128 | 0 | 0 | 0 | 0 | 0 | 0 | 0 | 0 | 0 | 0 | 0 | 0 | 0 | 0 | 0 | 0 | 2.32 | 0 | 0 | 0 | 0.56 | 0 | 0 | 0 | 0 | 0 | 1223 | 1 | 0 | Y | 773 | 0.083333333 | N | 164 |  |  | 51
Cu-2.5Ni-1.3Si | Cu-Ni-Si alloys | 97128 | 0 | 0 | 0 | 0 | 0 | 0 | 0 | 0 | 0 | 0 | 0 | 0 | 0 | 0 | 0 | 0 | 2.32 | 0 | 0 | 0 | 0.56 | 0 | 0 | 0 | 0 | 0 | 1223 | 1 | 0 | Y | 773 | 0.166666667 | N | 179 |  |  | 45
Cu-2.5Ni-1.3Si | Cu-Ni-Si alloys | 97128 | 0 | 0 | 0 | 0 | 0 | 0 | 0 | 0 | 0 | 0 | 0 | 0 | 0 | 0 | 0 | 0 | 2.32 | 0 | 0 | 0 | 0.56 | 0 | 0 | 0 | 0 | 0 | 1223 | 1 | 0 | Y | 773 | 0.333333333 | N | 186 |  |  | 44
Cu-2.5Ni-1.3Si | Cu-Ni-Si alloys | 97128 | 0 | 0 | 0 | 0 | 0 | 0 | 0 | 0 | 0 | 0 | 0 | 0 | 0 | 0 | 0 | 0 | 2.32 | 0 | 0 | 0 | 0.56 | 0 | 0 | 0 | 0 | 0 | 1223 | 1 | 0 | Y | 773 | 1 | N | 185 |  |  | 43
Cu-2.5Ni-1.3Si | Cu-Ni-Si alloys | 97128 | 0 | 0 | 0 | 0 | 0 | 0 | 0 | 0 | 0 | 0 | 0 | 0 | 0 | 0 | 0 | 0 | 2.32 | 0 | 0 | 0 | 0.56 | 0 | 0 | 0 | 0 | 0 | 1223 | 1 | 0 | Y | 773 | 2 | N | 186 |  |  | 40
Cu-2.5Ni-1.3Si | Cu-Ni-Si alloys | 97128 | 0 | 0 | 0 | 0 | 0 | 0 | 0 | 0 | 0 | 0 | 0 | 0 | 0 | 0 | 0 | 0 | 2.32 | 0 | 0 | 0 | 0.56 | 0 | 0 | 0 | 0 | 0 | 1223 | 1 | 0 | Y | 773 | 4 | N | 185 |  |  | 40
Cu-2.5Ni-1.3Si | Cu-Ni-Si alloys | 97128 | 0 | 0 | 0 | 0 | 0 | 0 | 0 | 0 | 0 | 0 | 0 | 0 | 0 | 0 | 0 | 0 | 2.32 | 0 | 0 | 0 | 0.56 | 0 | 0 | 0 | 0 | 0 | 1223 | 1 | 0 | Y | 773 | 7 | N | 184 |  |  | 37
Cu-2.5Ni-1.3Si | Cu-Ni-Si alloys | 97128 | 0 | 0 | 0 | 0 | 0 | 0 | 0 | 0 | 0 | 0 | 0 | 0 | 0 | 0 | 0 | 0 | 2.32 | 0 | 0 | 0 | 0.56 | 0 | 0 | 0 | 0 | 0 | 1223 | 1 | 0 | Y | 773 | 22 | N | 176 |  |  | 36
Cu-4.0Ni-2.0Si | Cu-Ni-Si alloys | 95339 | 0 | 0 | 0 | 0 | 0 | 0 | 0 | 0 | 0 | 0 | 0 | 0 | 0 | 0 | 0 | 0 | 3.77 | 0 | 0 | 0 | 0.89 | 0 | 0 | 0 | 0 | 0 | 1223 | 1 | 0 | Y | 773 | 0.033333333 | N | 203 |  |  | 32
Cu-4.0Ni-2.0Si | Cu-Ni-Si alloys | 95339 | 0 | 0 | 0 | 0 | 0 | 0 | 0 | 0 | 0 | 0 | 0 | 0 | 0 | 0 | 0 | 0 | 3.77 | 0 | 0 | 0 | 0.89 | 0 | 0 | 0 | 0 | 0 | 1223 | 1 | 0 | Y | 773 | 0.083333333 | N | 212 |  |  | 34
Cu-4.0Ni-2.0Si | Cu-Ni-Si alloys | 95339 | 0 | 0 | 0 | 0 | 0 | 0 | 0 | 0 | 0 | 0 | 0 | 0 | 0 | 0 | 0 | 0 | 3.77 | 0 | 0 | 0 | 0.89 | 0 | 0 | 0 | 0 | 0 | 1223 | 1 | 0 | Y | 773 | 0.166666667 | N | 216 |  |  | 34
Cu-4.0Ni-2.0Si | Cu-Ni-Si alloys | 95339 | 0 | 0 | 0 | 0 | 0 | 0 | 0 | 0 | 0 | 0 | 0 | 0 | 0 | 0 | 0 | 0 | 3.77 | 0 | 0 | 0 | 0.89 | 0 | 0 | 0 | 0 | 0 | 1223 | 1 | 0 | Y | 773 | 0.333333333 | N | 222 |  |  | 35
Cu-4.0Ni-2.0Si | Cu-Ni-Si alloys | 95339 | 0 | 0 | 0 | 0 | 0 | 0 | 0 | 0 | 0 | 0 | 0 | 0 | 0 | 0 | 0 | 0 | 3.77 | 0 | 0 | 0 | 0.89 | 0 | 0 | 0 | 0 | 0 | 1223 | 1 | 0 | Y | 773 | 1 | N | 228 |  |  | 36
Cu-4.0Ni-2.0Si | Cu-Ni-Si alloys | 95339 | 0 | 0 | 0 | 0 | 0 | 0 | 0 | 0 | 0 | 0 | 0 | 0 | 0 | 0 | 0 | 0 | 3.77 | 0 | 0 | 0 | 0.89 | 0 | 0 | 0 | 0 | 0 | 1223 | 1 | 0 | Y | 773 | 2 | N | 233 |  |  | 38
Cu-4.0Ni-2.0Si | Cu-Ni-Si alloys | 95339 | 0 | 0 | 0 | 0 | 0 | 0 | 0 | 0 | 0 | 0 | 0 | 0 | 0 | 0 | 0 | 0 | 3.77 | 0 | 0 | 0 | 0.89 | 0 | 0 | 0 | 0 | 0 | 1223 | 1 | 0 | Y | 773 | 4 | N | 177 |  |  | 48
Cu-4.0Ni-2.0Si | Cu-Ni-Si alloys | 95339 | 0 | 0 | 0 | 0 | 0 | 0 | 0 | 0 | 0 | 0 | 0 | 0 | 0 | 0 | 0 | 0 | 3.77 | 0 | 0 | 0 | 0.89 | 0 | 0 | 0 | 0 | 0 | 1223 | 1 | 0 | Y | 773 | 6 | N | 148 |  |  | 53
Cu-4.0Ni-2.0Si | Cu-Ni-Si alloys | 95339 | 0 | 0 | 0 | 0 | 0 | 0 | 0 | 0 | 0 | 0 | 0 | 0 | 0 | 0 | 0 | 0 | 3.77 | 0 | 0 | 0 | 0.89 | 0 | 0 | 0 | 0 | 0 | 1223 | 1 | 0 | Y | 773 | 22 | N | 125 |  |  | 55
Cu-1.5Ni-0.6Si | Cu-Ni-Si alloys | 98347 | 0 | 0 | 0 | 0 | 0 | 0 | 0 | 0 | 0 | 0 | 0 | 0 | 0 | 0 | 0 | 0 | 1.38 | 0 | 0 | 0 | 0.27 | 0 | 0 | 0 | 0 | 0 | 1223 | 1 | 0 | Y | 773 | 0.033333333 | N | 69 |  |  | 32
Cu-1.5Ni-0.6Si | Cu-Ni-Si alloys | 98347 | 0 | 0 | 0 | 0 | 0 | 0 | 0 | 0 | 0 | 0 | 0 | 0 | 0 | 0 | 0 | 0 | 1.38 | 0 | 0 | 0 | 0.27 | 0 | 0 | 0 | 0 | 0 | 1223 | 1 | 0 | Y | 773 | 0.083333333 | N | 66 |  |  | 31
Cu-1.5Ni-0.6Si | Cu-Ni-Si alloys | 98347 | 0 | 0 | 0 | 0 | 0 | 0 | 0 | 0 | 0 | 0 | 0 | 0 | 0 | 0 | 0 | 0 | 1.38 | 0 | 0 | 0 | 0.27 | 0 | 0 | 0 | 0 | 0 | 1223 | 1 | 0 | Y | 773 | 0.166666667 | N | 69 |  |  | 31
Cu-1.5Ni-0.6Si | Cu-Ni-Si alloys | 98347 | 0 | 0 | 0 | 0 | 0 | 0 | 0 | 0 | 0 | 0 | 0 | 0 | 0 | 0 | 0 | 0 | 1.38 | 0 | 0 | 0 | 0.27 | 0 | 0 | 0 | 0 | 0 | 1223 | 1 | 0 | Y | 773 | 0.333333333 | N | 70 |  |  | 32
Cu-1.5Ni-0.6Si | Cu-Ni-Si alloys | 98347 | 0 | 0 | 0 | 0 | 0 | 0 | 0 | 0 | 0 | 0 | 0 | 0 | 0 | 0 | 0 | 0 | 1.38 | 0 | 0 | 0 | 0.27 | 0 | 0 | 0 | 0 | 0 | 1223 | 1 | 0 | Y | 773 | 1 | N | 70 |  |  | 32
Cu-1.5Ni-0.6Si | Cu-Ni-Si alloys | 98347 | 0 | 0 | 0 | 0 | 0 | 0 | 0 | 0 | 0 | 0 | 0 | 0 | 0 | 0 | 0 | 0 | 1.38 | 0 | 0 | 0 | 0.27 | 0 | 0 | 0 | 0 | 0 | 1223 | 1 | 0 | Y | 773 | 2 | N | 68 |  |  | 32
Cu-1.5Ni-0.6Si | Cu-Ni-Si alloys | 98347 | 0 | 0 | 0 | 0 | 0 | 0 | 0 | 0 | 0 | 0 | 0 | 0 | 0 | 0 | 0 | 0 | 1.38 | 0 | 0 | 0 | 0.27 | 0 | 0 | 0 | 0 | 0 | 1223 | 1 | 0 | Y | 773 | 4 | N | 68 |  |  | 32
Cu-1.5Ni-0.6Si | Cu-Ni-Si alloys | 98347 | 0 | 0 | 0 | 0 | 0 | 0 | 0 | 0 | 0 | 0 | 0 | 0 | 0 | 0 | 0 | 0 | 1.38 | 0 | 0 | 0 | 0.27 | 0 | 0 | 0 | 0 | 0 | 1223 | 1 | 0 | Y | 773 | 6 | N | 72 |  |  | 32
Cu-1.5Ni-0.6Si | Cu-Ni-Si alloys | 98347 | 0 | 0 | 0 | 0 | 0 | 0 | 0 | 0 | 0 | 0 | 0 | 0 | 0 | 0 | 0 | 0 | 1.38 | 0 | 0 | 0 | 0.27 | 0 | 0 | 0 | 0 | 0 | 1223 | 1 | 0 | Y | 773 | 22 | N | 77 |  |  | 35
Cu-1.5Ni-0.6Si | Cu-Ni-Si alloys | 97.24 | 0 | 0 | 0 | 0 | 0 | 0 | 0 | 0 | 0 | 0 | 0 | 0 | 0 | 0 | 0 | 0 | 2.31 | 0 | 0 | 0 | 0.45 | 0 | 0 | 0 | 0 | 0 | 1223 | 1 | 0 | Y | 773 | 0.033333333 | N | 105 |  |  | 26
Cu-1.5Ni-0.6Si | Cu-Ni-Si alloys | 97.24 | 0 | 0 | 0 | 0 | 0 | 0 | 0 | 0 | 0 | 0 | 0 | 0 | 0 | 0 | 0 | 0 | 2.31 | 0 | 0 | 0 | 0.45 | 0 | 0 | 0 | 0 | 0 | 1223 | 1 | 0 | Y | 773 | 0.083333333 | N | 125 |  |  | 30
Cu-1.5Ni-0.6Si | Cu-Ni-Si alloys | 97.24 | 0 | 0 | 0 | 0 | 0 | 0 | 0 | 0 | 0 | 0 | 0 | 0 | 0 | 0 | 0 | 0 | 2.31 | 0 | 0 | 0 | 0.45 | 0 | 0 | 0 | 0 | 0 | 1223 | 1 | 0 | Y | 773 | 0.166666667 | N | 158 |  |  | 38
Cu-1.5Ni-0.6Si | Cu-Ni-Si alloys | 97.24 | 0 | 0 | 0 | 0 | 0 | 0 | 0 | 0 | 0 | 0 | 0 | 0 | 0 | 0 | 0 | 0 | 2.31 | 0 | 0 | 0 | 0.45 | 0 | 0 | 0 | 0 | 0 | 1223 | 1 | 0 | Y | 773 | 0.333333333 | N | 165 |  |  | 40
Cu-1.5Ni-0.6Si | Cu-Ni-Si alloys | 97.24 | 0 | 0 | 0 | 0 | 0 | 0 | 0 | 0 | 0 | 0 | 0 | 0 | 0 | 0 | 0 | 0 | 2.31 | 0 | 0 | 0 | 0.45 | 0 | 0 | 0 | 0 | 0 | 1223 | 1 | 0 | Y | 773 | 1 | N | 170 |  |  | 42
Cu-1.5Ni-0.6Si | Cu-Ni-Si alloys | 97.24 | 0 | 0 | 0 | 0 | 0 | 0 | 0 | 0 | 0 | 0 | 0 | 0 | 0 | 0 | 0 | 0 | 2.31 | 0 | 0 | 0 | 0.45 | 0 | 0 | 0 | 0 | 0 | 1223 | 1 | 0 | Y | 773 | 2 | N | 181 |  |  | 45
Cu-1.5Ni-0.6Si | Cu-Ni-Si alloys | 97.24 | 0 | 0 | 0 | 0 | 0 | 0 | 0 | 0 | 0 | 0 | 0 | 0 | 0 | 0 | 0 | 0 | 2.31 | 0 | 0 | 0 | 0.45 | 0 | 0 | 0 | 0 | 0 | 1223 | 1 | 0 | Y | 773 | 4 | N | 178 |  |  | 45
Cu-1.5Ni-0.6Si | Cu-Ni-Si alloys | 97.24 | 0 | 0 | 0 | 0 | 0 | 0 | 0 | 0 | 0 | 0 | 0 | 0 | 0 | 0 | 0 | 0 | 2.31 | 0 | 0 | 0 | 0.45 | 0 | 0 | 0 | 0 | 0 | 1223 | 1 | 0 | Y | 773 | 8 | N | 176 |  |  | 47
Cu-1.5Ni-0.6Si | Cu-Ni-Si alloys | 97.24 | 0 | 0 | 0 | 0 | 0 | 0 | 0 | 0 | 0 | 0 | 0 | 0 | 0 | 0 | 0 | 0 | 2.31 | 0 | 0 | 0 | 0.45 | 0 | 0 | 0 | 0 | 0 | 1223 | 1 | 0 | Y | 773 | 22 | N | 172 |  |  | 51
Cu-4.0Ni-1.6Si | Cu-Ni-Si alloys | 95518 | 0 | 0 | 0 | 0 | 0 | 0 | 0 | 0 | 0 | 0 | 0 | 0 | 0 | 0 | 0 | 0 | 3.78 | 0 | 0 | 0 | 0.71 | 0 | 0 | 0 | 0 | 0 | 1223 | 1 | 0 | Y | 773 | 0.033333333 | N | 179 |  |  | 30
Cu-4.0Ni-1.6Si | Cu-Ni-Si alloys | 95518 | 0 | 0 | 0 | 0 | 0 | 0 | 0 | 0 | 0 | 0 | 0 | 0 | 0 | 0 | 0 | 0 | 3.78 | 0 | 0 | 0 | 0.71 | 0 | 0 | 0 | 0 | 0 | 1223 | 1 | 0 | Y | 773 | 0.083333333 | N | 185 |  |  | 33
Cu-4.0Ni-1.6Si | Cu-Ni-Si alloys | 95518 | 0 | 0 | 0 | 0 | 0 | 0 | 0 | 0 | 0 | 0 | 0 | 0 | 0 | 0 | 0 | 0 | 3.78 | 0 | 0 | 0 | 0.71 | 0 | 0 | 0 | 0 | 0 | 1223 | 1 | 0 | Y | 773 | 0.166666667 | N | 184 |  |  | 34
Cu-4.0Ni-1.6Si | Cu-Ni-Si alloys | 95518 | 0 | 0 | 0 | 0 | 0 | 0 | 0 | 0 | 0 | 0 | 0 | 0 | 0 | 0 | 0 | 0 | 3.78 | 0 | 0 | 0 | 0.71 | 0 | 0 | 0 | 0 | 0 | 1223 | 1 | 0 | Y | 773 | 0.333333333 | N | 200 |  |  | 35
Cu-4.0Ni-1.6Si | Cu-Ni-Si alloys | 95518 | 0 | 0 | 0 | 0 | 0 | 0 | 0 | 0 | 0 | 0 | 0 | 0 | 0 | 0 | 0 | 0 | 3.78 | 0 | 0 | 0 | 0.71 | 0 | 0 | 0 | 0 | 0 | 1223 | 1 | 0 | Y | 773 | 1 | N | 192 |  |  | 35
Cu-4.0Ni-1.6Si | Cu-Ni-Si alloys | 95518 | 0 | 0 | 0 | 0 | 0 | 0 | 0 | 0 | 0 | 0 | 0 | 0 | 0 | 0 | 0 | 0 | 3.78 | 0 | 0 | 0 | 0.71 | 0 | 0 | 0 | 0 | 0 | 1223 | 1 | 0 | Y | 773 | 2 | N | 203 |  |  | 37
Cu-4.0Ni-1.6Si | Cu-Ni-Si alloys | 95518 | 0 | 0 | 0 | 0 | 0 | 0 | 0 | 0 | 0 | 0 | 0 | 0 | 0 | 0 | 0 | 0 | 3.78 | 0 | 0 | 0 | 0.71 | 0 | 0 | 0 | 0 | 0 | 1223 | 1 | 0 | Y | 773 | 4.5 | N | 154 |  |  | 41
Cu-4.0Ni-1.6Si | Cu-Ni-Si alloys | 95518 | 0 | 0 | 0 | 0 | 0 | 0 | 0 | 0 | 0 | 0 | 0 | 0 | 0 | 0 | 0 | 0 | 3.78 | 0 | 0 | 0 | 0.71 | 0 | 0 | 0 | 0 | 0 | 1223 | 1 | 0 | Y | 773 | 8 | N | 134 |  |  | 51
Cu-4.0Ni-1.6Si | Cu-Ni-Si alloys | 95518 | 0 | 0 | 0 | 0 | 0 | 0 | 0 | 0 | 0 | 0 | 0 | 0 | 0 | 0 | 0 | 0 | 3.78 | 0 | 0 | 0 | 0.71 | 0 | 0 | 0 | 0 | 0 | 1223 | 1 | 0 | Y | 773 | 22 | N | 123 |  |  | 55
Cu-1.5Ni-0.5Si | Cu-Ni-Si alloys | 98393 | 0 | 0 | 0 | 0 | 0 | 0 | 0 | 0 | 0 | 0 | 0 | 0 | 0 | 0 | 0 | 0 | 1.39 | 0 | 0 | 0 | 0.22 | 0 | 0 | 0 | 0 | 0 | 1223 | 1 | 0 | Y | 773 | 0.033333333 | N | 60 |  |  | 36
Cu-1.5Ni-0.5Si | Cu-Ni-Si alloys | 98393 | 0 | 0 | 0 | 0 | 0 | 0 | 0 | 0 | 0 | 0 | 0 | 0 | 0 | 0 | 0 | 0 | 1.39 | 0 | 0 | 0 | 0.22 | 0 | 0 | 0 | 0 | 0 | 1223 | 1 | 0 | Y | 773 | 0.083333333 | N | 64 |  |  | 36
Cu-1.5Ni-0.5Si | Cu-Ni-Si alloys | 98393 | 0 | 0 | 0 | 0 | 0 | 0 | 0 | 0 | 0 | 0 | 0 | 0 | 0 | 0 | 0 | 0 | 1.39 | 0 | 0 | 0 | 0.22 | 0 | 0 | 0 | 0 | 0 | 1223 | 1 | 0 | Y | 773 | 0.166666667 | N | 64 |  |  | 36
Cu-1.5Ni-0.5Si | Cu-Ni-Si alloys | 98393 | 0 | 0 | 0 | 0 | 0 | 0 | 0 | 0 | 0 | 0 | 0 | 0 | 0 | 0 | 0 | 0 | 1.39 | 0 | 0 | 0 | 0.22 | 0 | 0 | 0 | 0 | 0 | 1223 | 1 | 0 | Y | 773 | 0.333333333 | N | 60 |  |  | 36
Cu-1.5Ni-0.5Si | Cu-Ni-Si alloys | 98393 | 0 | 0 | 0 | 0 | 0 | 0 | 0 | 0 | 0 | 0 | 0 | 0 | 0 | 0 | 0 | 0 | 1.39 | 0 | 0 | 0 | 0.22 | 0 | 0 | 0 | 0 | 0 | 1223 | 1 | 0 | Y | 773 | 1 | N | 70 |  |  | 38
Cu-1.5Ni-0.5Si | Cu-Ni-Si alloys | 98393 | 0 | 0 | 0 | 0 | 0 | 0 | 0 | 0 | 0 | 0 | 0 | 0 | 0 | 0 | 0 | 0 | 1.39 | 0 | 0 | 0 | 0.22 | 0 | 0 | 0 | 0 | 0 | 1223 | 1 | 0 | Y | 773 | 2 | N | 61 |  |  | 37
Cu-1.5Ni-0.5Si | Cu-Ni-Si alloys | 98393 | 0 | 0 | 0 | 0 | 0 | 0 | 0 | 0 | 0 | 0 | 0 | 0 | 0 | 0 | 0 | 0 | 1.39 | 0 | 0 | 0 | 0.22 | 0 | 0 | 0 | 0 | 0 | 1223 | 1 | 0 | Y | 773 | 4 | N | 63 |  |  | 36
Cu-1.5Ni-0.5Si | Cu-Ni-Si alloys | 98393 | 0 | 0 | 0 | 0 | 0 | 0 | 0 | 0 | 0 | 0 | 0 | 0 | 0 | 0 | 0 | 0 | 1.39 | 0 | 0 | 0 | 0.22 | 0 | 0 | 0 | 0 | 0 | 1223 | 1 | 0 | Y | 773 | 8 | N | 62 |  |  | 36
Cu-1.5Ni-0.5Si | Cu-Ni-Si alloys | 98393 | 0 | 0 | 0 | 0 | 0 | 0 | 0 | 0 | 0 | 0 | 0 | 0 | 0 | 0 | 0 | 0 | 1.39 | 0 | 0 | 0 | 0.22 | 0 | 0 | 0 | 0 | 0 | 1223 | 1 | 0 | Y | 773 | 22 | N | 64 |  |  | 36
Cu-2.5Ni-0.8Si | Cu-Ni-Si alloys | 93886 | 0 | 0 | 0 | 0 | 0 | 0 | 0 | 0 | 0 | 0 | 0 | 0 | 0 | 0 | 0 | 0 | 2.3 | 0 | 0 | 0 | 3.81 | 0 | 0 | 0 | 0 | 0 | 1223 | 1 | 0 | Y | 773 | 0.033333333 | N | 70 |  |  | 26
Cu-2.5Ni-0.8Si | Cu-Ni-Si alloys | 93886 | 0 | 0 | 0 | 0 | 0 | 0 | 0 | 0 | 0 | 0 | 0 | 0 | 0 | 0 | 0 | 0 | 2.3 | 0 | 0 | 0 | 3.81 | 0 | 0 | 0 | 0 | 0 | 1223 | 1 | 0 | Y | 773 | 0.083333333 | N | 107 |  |  | 29
Cu-2.5Ni-0.8Si | Cu-Ni-Si alloys | 93886 | 0 | 0 | 0 | 0 | 0 | 0 | 0 | 0 | 0 | 0 | 0 | 0 | 0 | 0 | 0 | 0 | 2.3 | 0 | 0 | 0 | 3.81 | 0 | 0 | 0 | 0 | 0 | 1223 | 1 | 0 | Y | 773 | 0.166666667 | N | 138 |  |  | 33
Cu-2.5Ni-0.8Si | Cu-Ni-Si alloys | 93886 | 0 | 0 | 0 | 0 | 0 | 0 | 0 | 0 | 0 | 0 | 0 | 0 | 0 | 0 | 0 | 0 | 2.3 | 0 | 0 | 0 | 3.81 | 0 | 0 | 0 | 0 | 0 | 1223 | 1 | 0 | Y | 773 | 0.333333333 | N | 158 |  |  | 39
Cu-2.5Ni-0.8Si | Cu-Ni-Si alloys | 93886 | 0 | 0 | 0 | 0 | 0 | 0 | 0 | 0 | 0 | 0 | 0 | 0 | 0 | 0 | 0 | 0 | 2.3 | 0 | 0 | 0 | 3.81 | 0 | 0 | 0 | 0 | 0 | 1223 | 1 | 0 | Y | 773 | 1 | N | 165 |  |  | 44
Cu-2.5Ni-0.8Si | Cu-Ni-Si alloys | 93886 | 0 | 0 | 0 | 0 | 0 | 0 | 0 | 0 | 0 | 0 | 0 | 0 | 0 | 0 | 0 | 0 | 2.3 | 0 | 0 | 0 | 3.81 | 0 | 0 | 0 | 0 | 0 | 1223 | 1 | 0 | Y | 773 | 2 | N | 175 |  |  | 47
Cu-2.5Ni-0.8Si | Cu-Ni-Si alloys | 93886 | 0 | 0 | 0 | 0 | 0 | 0 | 0 | 0 | 0 | 0 | 0 | 0 | 0 | 0 | 0 | 0 | 2.3 | 0 | 0 | 0 | 3.81 | 0 | 0 | 0 | 0 | 0 | 1223 | 1 | 0 | Y | 773 | 4 | N | 172 |  |  | 47
Cu-2.5Ni-0.8Si | Cu-Ni-Si alloys | 93886 | 0 | 0 | 0 | 0 | 0 | 0 | 0 | 0 | 0 | 0 | 0 | 0 | 0 | 0 | 0 | 0 | 2.3 | 0 | 0 | 0 | 3.81 | 0 | 0 | 0 | 0 | 0 | 1223 | 1 | 0 | Y | 773 | 6.5 | N | 167 |  |  | 47
Cu-2.5Ni-0.8Si | Cu-Ni-Si alloys | 93886 | 0 | 0 | 0 | 0 | 0 | 0 | 0 | 0 | 0 | 0 | 0 | 0 | 0 | 0 | 0 | 0 | 2.3 | 0 | 0 | 0 | 3.81 | 0 | 0 | 0 | 0 | 0 | 1223 | 1 | 0 | Y | 773 | 21 | N | 161 |  |  | 48
Cu-4.0Ni-1.3Si | Cu-Ni-Si alloys | 95627 | 0 | 0 | 0 | 0 | 0 | 0 | 0 | 0 | 0 | 0 | 0 | 0 | 0 | 0 | 0 | 0 | 3.76 | 0 | 0 | 0 | 0.61 | 0 | 0 | 0 | 0 | 0 | 1223 | 1 | 0 | Y | 773 | 0.033333333 | N | 175 |  |  | 29
Cu-4.0Ni-1.3Si | Cu-Ni-Si alloys | 95627 | 0 | 0 | 0 | 0 | 0 | 0 | 0 | 0 | 0 | 0 | 0 | 0 | 0 | 0 | 0 | 0 | 3.76 | 0 | 0 | 0 | 0.61 | 0 | 0 | 0 | 0 | 0 | 1223 | 1 | 0 | Y | 773 | 0.083333333 | N | 185 |  |  | 31
Cu-4.0Ni-1.3Si | Cu-Ni-Si alloys | 95627 | 0 | 0 | 0 | 0 | 0 | 0 | 0 | 0 | 0 | 0 | 0 | 0 | 0 | 0 | 0 | 0 | 3.76 | 0 | 0 | 0 | 0.61 | 0 | 0 | 0 | 0 | 0 | 1223 | 1 | 0 | Y | 773 | 0.166666667 | N | 182 |  |  | 31
Cu-4.0Ni-1.3Si | Cu-Ni-Si alloys | 95627 | 0 | 0 | 0 | 0 | 0 | 0 | 0 | 0 | 0 | 0 | 0 | 0 | 0 | 0 | 0 | 0 | 3.76 | 0 | 0 | 0 | 0.61 | 0 | 0 | 0 | 0 | 0 | 1223 | 1 | 0 | Y | 773 | 0.333333333 | N | 189 |  |  | 32
Cu-4.0Ni-1.3Si | Cu-Ni-Si alloys | 95627 | 0 | 0 | 0 | 0 | 0 | 0 | 0 | 0 | 0 | 0 | 0 | 0 | 0 | 0 | 0 | 0 | 3.76 | 0 | 0 | 0 | 0.61 | 0 | 0 | 0 | 0 | 0 | 1223 | 1 | 0 | Y | 773 | 1 | N | 192 |  |  | 34
Cu-4.0Ni-1.3Si | Cu-Ni-Si alloys | 95627 | 0 | 0 | 0 | 0 | 0 | 0 | 0 | 0 | 0 | 0 | 0 | 0 | 0 | 0 | 0 | 0 | 3.76 | 0 | 0 | 0 | 0.61 | 0 | 0 | 0 | 0 | 0 | 1223 | 1 | 0 | Y | 773 | 2 | N | 205 |  |  | 39
Cu-4.0Ni-1.3Si | Cu-Ni-Si alloys | 95627 | 0 | 0 | 0 | 0 | 0 | 0 | 0 | 0 | 0 | 0 | 0 | 0 | 0 | 0 | 0 | 0 | 3.76 | 0 | 0 | 0 | 0.61 | 0 | 0 | 0 | 0 | 0 | 1223 | 1 | 0 | Y | 773 | 4 | N | 200 |  |  | 38
Cu-4.0Ni-1.3Si | Cu-Ni-Si alloys | 95627 | 0 | 0 | 0 | 0 | 0 | 0 | 0 | 0 | 0 | 0 | 0 | 0 | 0 | 0 | 0 | 0 | 3.76 | 0 | 0 | 0 | 0.61 | 0 | 0 | 0 | 0 | 0 | 1223 | 1 | 0 | Y | 773 | 8 | N | 200 |  |  | 37
Cu-4.0Ni-1.3Si | Cu-Ni-Si alloys | 95627 | 0 | 0 | 0 | 0 | 0 | 0 | 0 | 0 | 0 | 0 | 0 | 0 | 0 | 0 | 0 | 0 | 3.76 | 0 | 0 | 0 | 0.61 | 0 | 0 | 0 | 0 | 0 | 1223 | 1 | 0 | Y | 773 | 70 | N | 122 |  |  | 47
Cu-3.0Ni-0.7Si | Cu-Ni-Si alloys | 96.3 | 0 | 0 | 0 | 0 | 0 | 0 | 0 | 0 | 0 | 0 | 0 | 0 | 0 | 0 | 0 | 0 | 3 | 0 | 0 | 0 | 0.7 | 0 | 0 | 0 | 0 | 0 | 1223 | 3 | 0 | Y | 723 | 0.5 | N | 230 |  |  | 34
Cu-2.3Ni-0.7Si-0.7Co | Cu-Ni-Si alloys | 96.3 | 0 | 0 | 0 | 0 | 0 | 0.7 | 0 | 0 | 0 | 0 | 0 | 0 | 0 | 0 | 0 | 0 | 2.3 | 0 | 0 | 0 | 0.7 | 0 | 0 | 0 | 0 | 0 | 1223 | 3 | 0 | Y | 723 | 4 | N | 258 |  |  | 45
Cu-2.8Ni-0.7Si | Cu-Ni-Si alloys | 96.5 | 0 | 0 | 0 | 0 | 0 | 0 | 0 | 0 | 0 | 0 | 0 | 0 | 0 | 0 | 0 | 0 | 2.8 | 0 | 0 | 0 | 0.7 | 0 | 0 | 0 | 0 | 0 | 1223 | 2 | 75 | N |  |  | Y | 74 |  |  | 22
Cu-2.8Ni-0.7Si | Cu-Ni-Si alloys | 96.5 | 0 | 0 | 0 | 0 | 0 | 0 | 0 | 0 | 0 | 0 | 0 | 0 | 0 | 0 | 0 | 0 | 2.8 | 0 | 0 | 0 | 0.7 | 0 | 0 | 0 | 0 | 0 | 1223 | 2 | 75 | Y | 673 | 1 | Y | 98 |  |  | 28
Cu-2.8Ni-0.7Si | Cu-Ni-Si alloys | 96.5 | 0 | 0 | 0 | 0 | 0 | 0 | 0 | 0 | 0 | 0 | 0 | 0 | 0 | 0 | 0 | 0 | 2.8 | 0 | 0 | 0 | 0.7 | 0 | 0 | 0 | 0 | 0 | 1223 | 2 | 75 | Y | 673 | 3 | Y | 106 |  |  | 28
Cu-2.8Ni-0.7Si | Cu-Ni-Si alloys | 96.5 | 0 | 0 | 0 | 0 | 0 | 0 | 0 | 0 | 0 | 0 | 0 | 0 | 0 | 0 | 0 | 0 | 2.8 | 0 | 0 | 0 | 0.7 | 0 | 0 | 0 | 0 | 0 | 1223 | 2 | 75 | Y | 673 | 5 | Y | 107 |  |  | 29
Cu-2.8Ni-0.7Si | Cu-Ni-Si alloys | 96.5 | 0 | 0 | 0 | 0 | 0 | 0 | 0 | 0 | 0 | 0 | 0 | 0 | 0 | 0 | 0 | 0 | 2.8 | 0 | 0 | 0 | 0.7 | 0 | 0 | 0 | 0 | 0 | 1223 | 2 | 75 | Y | 673 | 10 | Y | 120 |  |  | 32
Cu-2.8Ni-0.7Si | Cu-Ni-Si alloys | 96.5 | 0 | 0 | 0 | 0 | 0 | 0 | 0 | 0 | 0 | 0 | 0 | 0 | 0 | 0 | 0 | 0 | 2.8 | 0 | 0 | 0 | 0.7 | 0 | 0 | 0 | 0 | 0 | 1223 | 2 | 75 | Y | 673 | 20 | Y | 112 |  |  | 31
Cu-2.8Ni-0.7Si | Cu-Ni-Si alloys | 96.5 | 0 | 0 | 0 | 0 | 0 | 0 | 0 | 0 | 0 | 0 | 0 | 0 | 0 | 0 | 0 | 0 | 2.8 | 0 | 0 | 0 | 0.7 | 0 | 0 | 0 | 0 | 0 | 1223 | 2 | 75 | Y | 673 | 40 | Y | 131 |  |  | 35
Cu-2.8Ni-0.7Si | Cu-Ni-Si alloys | 96.5 | 0 | 0 | 0 | 0 | 0 | 0 | 0 | 0 | 0 | 0 | 0 | 0 | 0 | 0 | 0 | 0 | 2.8 | 0 | 0 | 0 | 0.7 | 0 | 0 | 0 | 0 | 0 | 1223 | 2 | 75 | Y | 723 | 1 | Y | 102 |  |  | 28
Cu-2.8Ni-0.7Si | Cu-Ni-Si alloys | 96.5 | 0 | 0 | 0 | 0 | 0 | 0 | 0 | 0 | 0 | 0 | 0 | 0 | 0 | 0 | 0 | 0 | 2.8 | 0 | 0 | 0 | 0.7 | 0 | 0 | 0 | 0 | 0 | 1223 | 2 | 75 | Y | 723 | 3 | Y | 129 |  |  | 28
Cu-2.8Ni-0.7Si | Cu-Ni-Si alloys | 96.5 | 0 | 0 | 0 | 0 | 0 | 0 | 0 | 0 | 0 | 0 | 0 | 0 | 0 | 0 | 0 | 0 | 2.8 | 0 | 0 | 0 | 0.7 | 0 | 0 | 0 | 0 | 0 | 1223 | 2 | 75 | Y | 723 | 5 | Y | 127 |  |  | 29
Cu-2.8Ni-0.7Si | Cu-Ni-Si alloys | 96.5 | 0 | 0 | 0 | 0 | 0 | 0 | 0 | 0 | 0 | 0 | 0 | 0 | 0 | 0 | 0 | 0 | 2.8 | 0 | 0 | 0 | 0.7 | 0 | 0 | 0 | 0 | 0 | 1223 | 2 | 75 | Y | 723 | 10 | Y | 139 |  |  | 34
Cu-2.8Ni-0.7Si | Cu-Ni-Si alloys | 96.5 | 0 | 0 | 0 | 0 | 0 | 0 | 0 | 0 | 0 | 0 | 0 | 0 | 0 | 0 | 0 | 0 | 2.8 | 0 | 0 | 0 | 0.7 | 0 | 0 | 0 | 0 | 0 | 1223 | 2 | 75 | Y | 723 | 20 | Y | 131 |  |  | 38
Cu-2.8Ni-0.7Si | Cu-Ni-Si alloys | 96.5 | 0 | 0 | 0 | 0 | 0 | 0 | 0 | 0 | 0 | 0 | 0 | 0 | 0 | 0 | 0 | 0 | 2.8 | 0 | 0 | 0 | 0.7 | 0 | 0 | 0 | 0 | 0 | 1223 | 2 | 75 | Y | 723 | 40 | Y | 140 |  |  | 39
Cu-2.8Ni-0.7Si | Cu-Ni-Si alloys | 96.5 | 0 | 0 | 0 | 0 | 0 | 0 | 0 | 0 | 0 | 0 | 0 | 0 | 0 | 0 | 0 | 0 | 2.8 | 0 | 0 | 0 | 0.7 | 0 | 0 | 0 | 0 | 0 | 1223 | 2 | 75 | Y | 773 | 1 | Y | 125 |  |  | 27
Cu-2.8Ni-0.7Si | Cu-Ni-Si alloys | 96.5 | 0 | 0 | 0 | 0 | 0 | 0 | 0 | 0 | 0 | 0 | 0 | 0 | 0 | 0 | 0 | 0 | 2.8 | 0 | 0 | 0 | 0.7 | 0 | 0 | 0 | 0 | 0 | 1223 | 2 | 75 | Y | 773 | 3 | Y | 175 |  |  | 35
Cu-2.8Ni-0.7Si | Cu-Ni-Si alloys | 96.5 | 0 | 0 | 0 | 0 | 0 | 0 | 0 | 0 | 0 | 0 | 0 | 0 | 0 | 0 | 0 | 0 | 2.8 | 0 | 0 | 0 | 0.7 | 0 | 0 | 0 | 0 | 0 | 1223 | 2 | 75 | Y | 773 | 5 | Y | 167 |  |  | 36
Cu-2.8Ni-0.7Si | Cu-Ni-Si alloys | 96.5 | 0 | 0 | 0 | 0 | 0 | 0 | 0 | 0 | 0 | 0 | 0 | 0 | 0 | 0 | 0 | 0 | 2.8 | 0 | 0 | 0 | 0.7 | 0 | 0 | 0 | 0 | 0 | 1223 | 2 | 75 | Y | 773 | 10 | Y | 192 |  |  | 40
Cu-2.8Ni-0.7Si | Cu-Ni-Si alloys | 96.5 | 0 | 0 | 0 | 0 | 0 | 0 | 0 | 0 | 0 | 0 | 0 | 0 | 0 | 0 | 0 | 0 | 2.8 | 0 | 0 | 0 | 0.7 | 0 | 0 | 0 | 0 | 0 | 1223 | 2 | 75 | Y | 773 | 20 | Y | 186 |  |  | 39
Cu-2.8Ni-0.7Si | Cu-Ni-Si alloys | 96.5 | 0 | 0 | 0 | 0 | 0 | 0 | 0 | 0 | 0 | 0 | 0 | 0 | 0 | 0 | 0 | 0 | 2.8 | 0 | 0 | 0 | 0.7 | 0 | 0 | 0 | 0 | 0 | 1223 | 2 | 75 | Y | 773 | 40 | Y | 200 |  |  | 41
Cu-2.8Ni-0.7Si-0.086V | Cu-Ni-Si alloys | 96414 | 0 | 0 | 0 | 0 | 0 | 0 | 0 | 0 | 0 | 0 | 0 | 0 | 0 | 0 | 0 | 0 | 2.8 | 0 | 0 | 0 | 0.7 | 0 | 0 | 0.09 | 0 | 0 | 1223 | 2 | 75 | N |  |  | Y | 81 |  |  | 23
Cu-2.8Ni-0.7Si-0.086V | Cu-Ni-Si alloys | 96414 | 0 | 0 | 0 | 0 | 0 | 0 | 0 | 0 | 0 | 0 | 0 | 0 | 0 | 0 | 0 | 0 | 2.8 | 0 | 0 | 0 | 0.7 | 0 | 0 | 0.09 | 0 | 0 | 1223 | 2 | 75 | Y | 673 | 1 | Y | 96 |  |  | 24
Cu-2.8Ni-0.7Si-0.086V | Cu-Ni-Si alloys | 96414 | 0 | 0 | 0 | 0 | 0 | 0 | 0 | 0 | 0 | 0 | 0 | 0 | 0 | 0 | 0 | 0 | 2.8 | 0 | 0 | 0 | 0.7 | 0 | 0 | 0.09 | 0 | 0 | 1223 | 2 | 75 | Y | 673 | 3 | Y | 115 |  |  | 28
Cu-2.8Ni-0.7Si-0.086V | Cu-Ni-Si alloys | 96414 | 0 | 0 | 0 | 0 | 0 | 0 | 0 | 0 | 0 | 0 | 0 | 0 | 0 | 0 | 0 | 0 | 2.8 | 0 | 0 | 0 | 0.7 | 0 | 0 | 0.09 | 0 | 0 | 1223 | 2 | 75 | Y | 673 | 5 | Y | 115 |  |  | 31
Cu-2.8Ni-0.7Si-0.086V | Cu-Ni-Si alloys | 96414 | 0 | 0 | 0 | 0 | 0 | 0 | 0 | 0 | 0 | 0 | 0 | 0 | 0 | 0 | 0 | 0 | 2.8 | 0 | 0 | 0 | 0.7 | 0 | 0 | 0.09 | 0 | 0 | 1223 | 2 | 75 | Y | 673 | 10 | Y | 113 |  |  | 33
Cu-2.8Ni-0.7Si-0.086V | Cu-Ni-Si alloys | 96414 | 0 | 0 | 0 | 0 | 0 | 0 | 0 | 0 | 0 | 0 | 0 | 0 | 0 | 0 | 0 | 0 | 2.8 | 0 | 0 | 0 | 0.7 | 0 | 0 | 0.09 | 0 | 0 | 1223 | 2 | 75 | Y | 673 | 20 | Y | 117 |  |  | 34
Cu-2.8Ni-0.7Si-0.086V | Cu-Ni-Si alloys | 96414 | 0 | 0 | 0 | 0 | 0 | 0 | 0 | 0 | 0 | 0 | 0 | 0 | 0 | 0 | 0 | 0 | 2.8 | 0 | 0 | 0 | 0.7 | 0 | 0 | 0.09 | 0 | 0 | 1223 | 2 | 75 | Y | 673 | 40 | Y | 135 |  |  | 38
Cu-2.8Ni-0.7Si-0.086V | Cu-Ni-Si alloys | 96414 | 0 | 0 | 0 | 0 | 0 | 0 | 0 | 0 | 0 | 0 | 0 | 0 | 0 | 0 | 0 | 0 | 2.8 | 0 | 0 | 0 | 0.7 | 0 | 0 | 0.09 | 0 | 0 | 1223 | 2 | 75 | Y | 723 | 1 | Y | 107 |  |  | 26
Cu-2.8Ni-0.7Si-0.086V | Cu-Ni-Si alloys | 96414 | 0 | 0 | 0 | 0 | 0 | 0 | 0 | 0 | 0 | 0 | 0 | 0 | 0 | 0 | 0 | 0 | 2.8 | 0 | 0 | 0 | 0.7 | 0 | 0 | 0.09 | 0 | 0 | 1223 | 2 | 75 | Y | 723 | 3 | Y | 129 |  |  | 29
Cu-2.8Ni-0.7Si-0.086V | Cu-Ni-Si alloys | 96414 | 0 | 0 | 0 | 0 | 0 | 0 | 0 | 0 | 0 | 0 | 0 | 0 | 0 | 0 | 0 | 0 | 2.8 | 0 | 0 | 0 | 0.7 | 0 | 0 | 0.09 | 0 | 0 | 1223 | 2 | 75 | Y | 723 | 5 | Y | 143 |  |  | 32
Cu-2.8Ni-0.7Si-0.086V | Cu-Ni-Si alloys | 96414 | 0 | 0 | 0 | 0 | 0 | 0 | 0 | 0 | 0 | 0 | 0 | 0 | 0 | 0 | 0 | 0 | 2.8 | 0 | 0 | 0 | 0.7 | 0 | 0 | 0.09 | 0 | 0 | 1223 | 2 | 75 | Y | 723 | 10 | Y | 157 |  |  | 36
Cu-2.8Ni-0.7Si-0.086V | Cu-Ni-Si alloys | 96414 | 0 | 0 | 0 | 0 | 0 | 0 | 0 | 0 | 0 | 0 | 0 | 0 | 0 | 0 | 0 | 0 | 2.8 | 0 | 0 | 0 | 0.7 | 0 | 0 | 0.09 | 0 | 0 | 1223 | 2 | 75 | Y | 723 | 20 | Y | 173 |  |  | 38
Cu-2.8Ni-0.7Si-0.086V | Cu-Ni-Si alloys | 96414 | 0 | 0 | 0 | 0 | 0 | 0 | 0 | 0 | 0 | 0 | 0 | 0 | 0 | 0 | 0 | 0 | 2.8 | 0 | 0 | 0 | 0.7 | 0 | 0 | 0.09 | 0 | 0 | 1223 | 2 | 75 | Y | 723 | 40 | Y | 172 |  |  | 39
Cu-2.8Ni-0.7Si-0.086V | Cu-Ni-Si alloys | 96414 | 0 | 0 | 0 | 0 | 0 | 0 | 0 | 0 | 0 | 0 | 0 | 0 | 0 | 0 | 0 | 0 | 2.8 | 0 | 0 | 0 | 0.7 | 0 | 0 | 0.09 | 0 | 0 | 1223 | 2 | 75 | Y | 773 | 1 | Y | 115 |  |  | 32
Cu-2.8Ni-0.7Si-0.086V | Cu-Ni-Si alloys | 96414 | 0 | 0 | 0 | 0 | 0 | 0 | 0 | 0 | 0 | 0 | 0 | 0 | 0 | 0 | 0 | 0 | 2.8 | 0 | 0 | 0 | 0.7 | 0 | 0 | 0.09 | 0 | 0 | 1223 | 2 | 75 | Y | 773 | 3 | Y | 164 |  |  | 35
Cu-2.8Ni-0.7Si-0.086V | Cu-Ni-Si alloys | 96414 | 0 | 0 | 0 | 0 | 0 | 0 | 0 | 0 | 0 | 0 | 0 | 0 | 0 | 0 | 0 | 0 | 2.8 | 0 | 0 | 0 | 0.7 | 0 | 0 | 0.09 | 0 | 0 | 1223 | 2 | 75 | Y | 773 | 5 | Y | 175 |  |  | 36
Cu-2.8Ni-0.7Si-0.086V | Cu-Ni-Si alloys | 96414 | 0 | 0 | 0 | 0 | 0 | 0 | 0 | 0 | 0 | 0 | 0 | 0 | 0 | 0 | 0 | 0 | 2.8 | 0 | 0 | 0 | 0.7 | 0 | 0 | 0.09 | 0 | 0 | 1223 | 2 | 75 | Y | 773 | 10 | Y | 200 |  |  | 41
Cu-2.8Ni-0.7Si-0.086V | Cu-Ni-Si alloys | 96414 | 0 | 0 | 0 | 0 | 0 | 0 | 0 | 0 | 0 | 0 | 0 | 0 | 0 | 0 | 0 | 0 | 2.8 | 0 | 0 | 0 | 0.7 | 0 | 0 | 0.09 | 0 | 0 | 1223 | 2 | 75 | Y | 773 | 20 | Y | 189 |  |  | 56
Cu-2.8Ni-0.7Si-0.086V | Cu-Ni-Si alloys | 96414 | 0 | 0 | 0 | 0 | 0 | 0 | 0 | 0 | 0 | 0 | 0 | 0 | 0 | 0 | 0 | 0 | 2.8 | 0 | 0 | 0 | 0.7 | 0 | 0 | 0.09 | 0 | 0 | 1223 | 2 | 75 | Y | 773 | 40 | Y | 205 |  |  | 54
Cu-2.8Ni-0.7Si-0.17V | Cu-Ni-Si alloys | 96.33 | 0 | 0 | 0 | 0 | 0 | 0 | 0 | 0 | 0 | 0 | 0 | 0 | 0 | 0 | 0 | 0 | 2.8 | 0 | 0 | 0 | 0.7 | 0 | 0 | 0.17 | 0 | 0 | 1223 | 2 | 75 | N |  |  | Y | 84 |  |  | 24
Cu-2.8Ni-0.7Si-0.17V | Cu-Ni-Si alloys | 96.33 | 0 | 0 | 0 | 0 | 0 | 0 | 0 | 0 | 0 | 0 | 0 | 0 | 0 | 0 | 0 | 0 | 2.8 | 0 | 0 | 0 | 0.7 | 0 | 0 | 0.17 | 0 | 0 | 1223 | 2 | 75 | Y | 673 | 1 | Y | 98 |  |  | 25
Cu-2.8Ni-0.7Si-0.17V | Cu-Ni-Si alloys | 96.33 | 0 | 0 | 0 | 0 | 0 | 0 | 0 | 0 | 0 | 0 | 0 | 0 | 0 | 0 | 0 | 0 | 2.8 | 0 | 0 | 0 | 0.7 | 0 | 0 | 0.17 | 0 | 0 | 1223 | 2 | 75 | Y | 673 | 3 | Y | 108 |  |  | 26
Cu-2.8Ni-0.7Si-0.17V | Cu-Ni-Si alloys | 96.33 | 0 | 0 | 0 | 0 | 0 | 0 | 0 | 0 | 0 | 0 | 0 | 0 | 0 | 0 | 0 | 0 | 2.8 | 0 | 0 | 0 | 0.7 | 0 | 0 | 0.17 | 0 | 0 | 1223 | 2 | 75 | Y | 673 | 5 | Y | 102 |  |  | 27
Cu-2.8Ni-0.7Si-0.17V | Cu-Ni-Si alloys | 96.33 | 0 | 0 | 0 | 0 | 0 | 0 | 0 | 0 | 0 | 0 | 0 | 0 | 0 | 0 | 0 | 0 | 2.8 | 0 | 0 | 0 | 0.7 | 0 | 0 | 0.17 | 0 | 0 | 1223 | 2 | 75 | Y | 673 | 10 | Y | 111 |  |  | 29
Cu-2.8Ni-0.7Si-0.17V | Cu-Ni-Si alloys | 96.33 | 0 | 0 | 0 | 0 | 0 | 0 | 0 | 0 | 0 | 0 | 0 | 0 | 0 | 0 | 0 | 0 | 2.8 | 0 | 0 | 0 | 0.7 | 0 | 0 | 0.17 | 0 | 0 | 1223 | 2 | 75 | Y | 673 | 20 | Y | 94 |  |  | 28
Cu-2.8Ni-0.7Si-0.17V | Cu-Ni-Si alloys | 96.33 | 0 | 0 | 0 | 0 | 0 | 0 | 0 | 0 | 0 | 0 | 0 | 0 | 0 | 0 | 0 | 0 | 2.8 | 0 | 0 | 0 | 0.7 | 0 | 0 | 0.17 | 0 | 0 | 1223 | 2 | 75 | Y | 673 | 40 | Y | 137 |  |  | 30
Cu-2.8Ni-0.7Si-0.17V | Cu-Ni-Si alloys | 96.33 | 0 | 0 | 0 | 0 | 0 | 0 | 0 | 0 | 0 | 0 | 0 | 0 | 0 | 0 | 0 | 0 | 2.8 | 0 | 0 | 0 | 0.7 | 0 | 0 | 0.17 | 0 | 0 | 1223 | 2 | 75 | Y | 723 | 1 | Y | 110 |  |  | 26
Cu-2.8Ni-0.7Si-0.17V | Cu-Ni-Si alloys | 96.33 | 0 | 0 | 0 | 0 | 0 | 0 | 0 | 0 | 0 | 0 | 0 | 0 | 0 | 0 | 0 | 0 | 2.8 | 0 | 0 | 0 | 0.7 | 0 | 0 | 0.17 | 0 | 0 | 1223 | 2 | 75 | Y | 723 | 3 | Y | 113 |  |  | 28
Cu-2.8Ni-0.7Si-0.17V | Cu-Ni-Si alloys | 96.33 | 0 | 0 | 0 | 0 | 0 | 0 | 0 | 0 | 0 | 0 | 0 | 0 | 0 | 0 | 0 | 0 | 2.8 | 0 | 0 | 0 | 0.7 | 0 | 0 | 0.17 | 0 | 0 | 1223 | 2 | 75 | Y | 723 | 5 | Y | 118 |  |  | 30
Cu-2.8Ni-0.7Si-0.17V | Cu-Ni-Si alloys | 96.33 | 0 | 0 | 0 | 0 | 0 | 0 | 0 | 0 | 0 | 0 | 0 | 0 | 0 | 0 | 0 | 0 | 2.8 | 0 | 0 | 0 | 0.7 | 0 | 0 | 0.17 | 0 | 0 | 1223 | 2 | 75 | Y | 723 | 10 | Y | 146 |  |  | 35
Cu-2.8Ni-0.7Si-0.17V | Cu-Ni-Si alloys | 96.33 | 0 | 0 | 0 | 0 | 0 | 0 | 0 | 0 | 0 | 0 | 0 | 0 | 0 | 0 | 0 | 0 | 2.8 | 0 | 0 | 0 | 0.7 | 0 | 0 | 0.17 | 0 | 0 | 1223 | 2 | 75 | Y | 723 | 20 | Y | 167 |  |  | 37
Cu-2.8Ni-0.7Si-0.17V | Cu-Ni-Si alloys | 96.33 | 0 | 0 | 0 | 0 | 0 | 0 | 0 | 0 | 0 | 0 | 0 | 0 | 0 | 0 | 0 | 0 | 2.8 | 0 | 0 | 0 | 0.7 | 0 | 0 | 0.17 | 0 | 0 | 1223 | 2 | 75 | Y | 723 | 40 | Y | 172 |  |  | 39
Cu-2.8Ni-0.7Si-0.17V | Cu-Ni-Si alloys | 96.33 | 0 | 0 | 0 | 0 | 0 | 0 | 0 | 0 | 0 | 0 | 0 | 0 | 0 | 0 | 0 | 0 | 2.8 | 0 | 0 | 0 | 0.7 | 0 | 0 | 0.17 | 0 | 0 | 1223 | 2 | 75 | Y | 773 | 1 | Y | 104 |  |  | 30
Cu-2.8Ni-0.7Si-0.17V | Cu-Ni-Si alloys | 96.33 | 0 | 0 | 0 | 0 | 0 | 0 | 0 | 0 | 0 | 0 | 0 | 0 | 0 | 0 | 0 | 0 | 2.8 | 0 | 0 | 0 | 0.7 | 0 | 0 | 0.17 | 0 | 0 | 1223 | 2 | 75 | Y | 773 | 3 | Y | 152 |  |  | 35
Cu-2.8Ni-0.7Si-0.17V | Cu-Ni-Si alloys | 96.33 | 0 | 0 | 0 | 0 | 0 | 0 | 0 | 0 | 0 | 0 | 0 | 0 | 0 | 0 | 0 | 0 | 2.8 | 0 | 0 | 0 | 0.7 | 0 | 0 | 0.17 | 0 | 0 | 1223 | 2 | 75 | Y | 773 | 5 | Y | 171 |  |  | 38
Cu-2.8Ni-0.7Si-0.17V | Cu-Ni-Si alloys | 96.33 | 0 | 0 | 0 | 0 | 0 | 0 | 0 | 0 | 0 | 0 | 0 | 0 | 0 | 0 | 0 | 0 | 2.8 | 0 | 0 | 0 | 0.7 | 0 | 0 | 0.17 | 0 | 0 | 1223 | 2 | 75 | Y | 773 | 10 | Y | 169 |  |  | 45
Cu-2.8Ni-0.7Si-0.17V | Cu-Ni-Si alloys | 96.33 | 0 | 0 | 0 | 0 | 0 | 0 | 0 | 0 | 0 | 0 | 0 | 0 | 0 | 0 | 0 | 0 | 2.8 | 0 | 0 | 0 | 0.7 | 0 | 0 | 0.17 | 0 | 0 | 1223 | 2 | 75 | Y | 773 | 20 | Y | 183 |  |  | 44
Cu-2.8Ni-0.7Si-0.17V | Cu-Ni-Si alloys | 96.33 | 0 | 0 | 0 | 0 | 0 | 0 | 0 | 0 | 0 | 0 | 0 | 0 | 0 | 0 | 0 | 0 | 2.8 | 0 | 0 | 0 | 0.7 | 0 | 0 | 0.17 | 0 | 0 | 1223 | 2 | 75 | Y | 773 | 40 | Y | 195 |  |  | 49
Cu-3.2Ni-0.7Si-0.3Zn | Cu-Ni-Si alloys | 95.8 | 0 | 0 | 0 | 0 | 0 | 0 | 0 | 0 | 0 | 0 | 0 | 0 | 0 | 0 | 0 | 0 | 3.2 | 0 | 0 | 0 | 0.7 | 0 | 0 | 0 | 0.3 | 0 | 1173 | 2 | 75 | Y | 723 | 0.5 | N | 248 |  |  | 31
Cu-3.2Ni-0.7Si-0.3Zn | Cu-Ni-Si alloys | 95.8 | 0 | 0 | 0 | 0 | 0 | 0 | 0 | 0 | 0 | 0 | 0 | 0 | 0 | 0 | 0 | 0 | 3.2 | 0 | 0 | 0 | 0.7 | 0 | 0 | 0 | 0.3 | 0 | 1173 | 2 | 75 | Y | 723 | 1 | N | 242 |  |  | 35
Cu-3.2Ni-0.7Si-0.3Zn | Cu-Ni-Si alloys | 95.8 | 0 | 0 | 0 | 0 | 0 | 0 | 0 | 0 | 0 | 0 | 0 | 0 | 0 | 0 | 0 | 0 | 3.2 | 0 | 0 | 0 | 0.7 | 0 | 0 | 0 | 0.3 | 0 | 1173 | 2 | 75 | Y | 723 | 2 | N | 208 |  |  | 42
Cu-3.2Ni-0.7Si-0.3Zn | Cu-Ni-Si alloys | 95.8 | 0 | 0 | 0 | 0 | 0 | 0 | 0 | 0 | 0 | 0 | 0 | 0 | 0 | 0 | 0 | 0 | 3.2 | 0 | 0 | 0 | 0.7 | 0 | 0 | 0 | 0.3 | 0 | 1173 | 2 | 75 | Y | 723 | 4 | N | 189 |  |  | 47
Cu-3.2Ni-0.7Si-0.3Zn | Cu-Ni-Si alloys | 95.8 | 0 | 0 | 0 | 0 | 0 | 0 | 0 | 0 | 0 | 0 | 0 | 0 | 0 | 0 | 0 | 0 | 3.2 | 0 | 0 | 0 | 0.7 | 0 | 0 | 0 | 0.3 | 0 | 1173 | 2 | 75 | Y | 723 | 8 | N | 162 |  |  | 52
Cu-3.2Ni-0.7Si-0.3Zn | Cu-Ni-Si alloys | 95.8 | 0 | 0 | 0 | 0 | 0 | 0 | 0 | 0 | 0 | 0 | 0 | 0 | 0 | 0 | 0 | 0 | 3.2 | 0 | 0 | 0 | 0.7 | 0 | 0 | 0 | 0.3 | 0 | 1173 | 2 | 75 | Y | 723 | 16 | N | 142 |  |  | 56
Cu-3.2Ni-0.7Si-0.3Zn | Cu-Ni-Si alloys | 95.8 | 0 | 0 | 0 | 0 | 0 | 0 | 0 | 0 | 0 | 0 | 0 | 0 | 0 | 0 | 0 | 0 | 3.2 | 0 | 0 | 0 | 0.7 | 0 | 0 | 0 | 0.3 | 0 | 1173 | 2 | 75 | Y | 723 | 32 | N | 130 |  |  | 57
Cu-3.2Ni-0.7Si-0.3Zn | Cu-Ni-Si alloys | 95.8 | 0 | 0 | 0 | 0 | 0 | 0 | 0 | 0 | 0 | 0 | 0 | 0 | 0 | 0 | 0 | 0 | 3.2 | 0 | 0 | 0 | 0.7 | 0 | 0 | 0 | 0.3 | 0 | 1173 | 2 | 75 | Y | 723 | 64 | N | 121 |  |  | 58
Cu-3.2Ni-0.7Si-0.3Zn | Cu-Ni-Si alloys | 95.8 | 0 | 0 | 0 | 0 | 0 | 0 | 0 | 0 | 0 | 0 | 0 | 0 | 0 | 0 | 0 | 0 | 3.2 | 0 | 0 | 0 | 0.7 | 0 | 0 | 0 | 0.3 | 0 | 1173 | 2 | 75 | Y | 723 | 128 | N | 121 |  |  | 61
Cu-3.2Ni-0.7Si-0.3Zn | Cu-Ni-Si alloys | 95.8 | 0 | 0 | 0 | 0 | 0 | 0 | 0 | 0 | 0 | 0 | 0 | 0 | 0 | 0 | 0 | 0 | 3.2 | 0 | 0 | 0 | 0.7 | 0 | 0 | 0 | 0.3 | 0 | 1173 | 2 | 75 | Y | 723 | 256 | N | 117 |  |  | 61
Cu-3.2Ni-0.7Si-0.3Zn | Cu-Ni-Si alloys | 95.8 | 0 | 0 | 0 | 0 | 0 | 0 | 0 | 0 | 0 | 0 | 0 | 0 | 0 | 0 | 0 | 0 | 3.2 | 0 | 0 | 0 | 0.7 | 0 | 0 | 0 | 0.3 | 0 | 1173 | 2 | 0 | Y | 723 | 0.5 | N | 168 |  |  | 24
Cu-3.2Ni-0.7Si-0.3Zn | Cu-Ni-Si alloys | 95.8 | 0 | 0 | 0 | 0 | 0 | 0 | 0 | 0 | 0 | 0 | 0 | 0 | 0 | 0 | 0 | 0 | 3.2 | 0 | 0 | 0 | 0.7 | 0 | 0 | 0 | 0.3 | 0 | 1173 | 2 | 0 | Y | 723 | 1 | N | 178 |  |  | 25
Cu-3.2Ni-0.7Si-0.3Zn | Cu-Ni-Si alloys | 95.8 | 0 | 0 | 0 | 0 | 0 | 0 | 0 | 0 | 0 | 0 | 0 | 0 | 0 | 0 | 0 | 0 | 3.2 | 0 | 0 | 0 | 0.7 | 0 | 0 | 0 | 0.3 | 0 | 1173 | 2 | 0 | Y | 723 | 2 | N | 197 |  |  | 28
Cu-3.2Ni-0.7Si-0.3Zn | Cu-Ni-Si alloys | 95.8 | 0 | 0 | 0 | 0 | 0 | 0 | 0 | 0 | 0 | 0 | 0 | 0 | 0 | 0 | 0 | 0 | 3.2 | 0 | 0 | 0 | 0.7 | 0 | 0 | 0 | 0.3 | 0 | 1173 | 2 | 0 | Y | 723 | 4 | N | 222 |  |  | 31
Cu-3.2Ni-0.7Si-0.3Zn | Cu-Ni-Si alloys | 95.8 | 0 | 0 | 0 | 0 | 0 | 0 | 0 | 0 | 0 | 0 | 0 | 0 | 0 | 0 | 0 | 0 | 3.2 | 0 | 0 | 0 | 0.7 | 0 | 0 | 0 | 0.3 | 0 | 1173 | 2 | 0 | Y | 723 | 8 | N | 240 |  |  | 33
Cu-3.2Ni-0.7Si-0.3Zn | Cu-Ni-Si alloys | 95.8 | 0 | 0 | 0 | 0 | 0 | 0 | 0 | 0 | 0 | 0 | 0 | 0 | 0 | 0 | 0 | 0 | 3.2 | 0 | 0 | 0 | 0.7 | 0 | 0 | 0 | 0.3 | 0 | 1173 | 2 | 0 | Y | 723 | 16 | N | 230 |  |  | 38
Cu-3.2Ni-0.7Si-0.3Zn | Cu-Ni-Si alloys | 95.8 | 0 | 0 | 0 | 0 | 0 | 0 | 0 | 0 | 0 | 0 | 0 | 0 | 0 | 0 | 0 | 0 | 3.2 | 0 | 0 | 0 | 0.7 | 0 | 0 | 0 | 0.3 | 0 | 1173 | 2 | 0 | Y | 723 | 32 | N | 218 |  |  | 41
Cu-3.2Ni-0.7Si-0.3Zn | Cu-Ni-Si alloys | 95.8 | 0 | 0 | 0 | 0 | 0 | 0 | 0 | 0 | 0 | 0 | 0 | 0 | 0 | 0 | 0 | 0 | 3.2 | 0 | 0 | 0 | 0.7 | 0 | 0 | 0 | 0.3 | 0 | 1173 | 2 | 0 | Y | 723 | 64 | N | 208 |  |  | 44
Cu-3.2Ni-0.7Si-0.3Zn | Cu-Ni-Si alloys | 95.8 | 0 | 0 | 0 | 0 | 0 | 0 | 0 | 0 | 0 | 0 | 0 | 0 | 0 | 0 | 0 | 0 | 3.2 | 0 | 0 | 0 | 0.7 | 0 | 0 | 0 | 0.3 | 0 | 1173 | 2 | 0 | Y | 723 | 128 | N | 195 |  |  | 48
Cu-3.2Ni-0.7Si-0.3Zn | Cu-Ni-Si alloys | 95.8 | 0 | 0 | 0 | 0 | 0 | 0 | 0 | 0 | 0 | 0 | 0 | 0 | 0 | 0 | 0 | 0 | 3.2 | 0 | 0 | 0 | 0.7 | 0 | 0 | 0 | 0.3 | 0 | 1173 | 2 | 0 | Y | 723 | 256 | N | 180 |  |  | 51
Cu-3.2Ni-0.7Si-0.3Zn | Cu-Ni-Si alloys | 95.8 | 0 | 0 | 0 | 0 | 0 | 0 | 0 | 0 | 0 | 0 | 0 | 0 | 0 | 0 | 0 | 0 | 3.2 | 0 | 0 | 0 | 0.7 | 0 | 0 | 0 | 0.3 | 0 | 1173 | 2 | 0 | Y | 773 | 0.5 | N | 235 |  |  | 39
Cu-3.2Ni-0.7Si-0.3Zn | Cu-Ni-Si alloys | 95.8 | 0 | 0 | 0 | 0 | 0 | 0 | 0 | 0 | 0 | 0 | 0 | 0 | 0 | 0 | 0 | 0 | 3.2 | 0 | 0 | 0 | 0.7 | 0 | 0 | 0 | 0.3 | 0 | 1173 | 2 | 0 | Y | 773 | 1 | N | 219 |  |  | 43
Cu-3.2Ni-0.7Si-0.3Zn | Cu-Ni-Si alloys | 95.8 | 0 | 0 | 0 | 0 | 0 | 0 | 0 | 0 | 0 | 0 | 0 | 0 | 0 | 0 | 0 | 0 | 3.2 | 0 | 0 | 0 | 0.7 | 0 | 0 | 0 | 0.3 | 0 | 1173 | 2 | 0 | Y | 773 | 2 | N | 191 |  |  | 49
Cu-3.2Ni-0.7Si-0.3Zn | Cu-Ni-Si alloys | 95.8 | 0 | 0 | 0 | 0 | 0 | 0 | 0 | 0 | 0 | 0 | 0 | 0 | 0 | 0 | 0 | 0 | 3.2 | 0 | 0 | 0 | 0.7 | 0 | 0 | 0 | 0.3 | 0 | 1173 | 2 | 0 | Y | 773 | 4 | N | 155 |  |  | 51
Cu-3.2Ni-0.7Si-0.3Zn | Cu-Ni-Si alloys | 95.8 | 0 | 0 | 0 | 0 | 0 | 0 | 0 | 0 | 0 | 0 | 0 | 0 | 0 | 0 | 0 | 0 | 3.2 | 0 | 0 | 0 | 0.7 | 0 | 0 | 0 | 0.3 | 0 | 1173 | 2 | 0 | Y | 773 | 8 | N | 142 |  |  | 53
Cu-3.2Ni-0.7Si-0.3Zn | Cu-Ni-Si alloys | 95.8 | 0 | 0 | 0 | 0 | 0 | 0 | 0 | 0 | 0 | 0 | 0 | 0 | 0 | 0 | 0 | 0 | 3.2 | 0 | 0 | 0 | 0.7 | 0 | 0 | 0 | 0.3 | 0 | 1173 | 2 | 0 | Y | 773 | 16 | N | 120 |  |  | 54
Cu-3.2Ni-0.7Si-0.3Zn | Cu-Ni-Si alloys | 95.8 | 0 | 0 | 0 | 0 | 0 | 0 | 0 | 0 | 0 | 0 | 0 | 0 | 0 | 0 | 0 | 0 | 3.2 | 0 | 0 | 0 | 0.7 | 0 | 0 | 0 | 0.3 | 0 | 1173 | 2 | 70 | Y | 673 | 0.5 | Y | 204 |  |  | 51
Cu-3.2Ni-0.7Si-0.3Zn | Cu-Ni-Si alloys | 95.8 | 0 | 0 | 0 | 0 | 0 | 0 | 0 | 0 | 0 | 0 | 0 | 0 | 0 | 0 | 0 | 0 | 3.2 | 0 | 0 | 0 | 0.7 | 0 | 0 | 0 | 0.3 | 0 | 1173 | 2 | 70 | Y | 673 | 1 | Y | 179 |  |  | 53
Cu-3.2Ni-0.7Si-0.3Zn | Cu-Ni-Si alloys | 95.8 | 0 | 0 | 0 | 0 | 0 | 0 | 0 | 0 | 0 | 0 | 0 | 0 | 0 | 0 | 0 | 0 | 3.2 | 0 | 0 | 0 | 0.7 | 0 | 0 | 0 | 0.3 | 0 | 1173 | 2 | 70 | Y | 673 | 2 | Y | 159 |  |  | 56
Cu-3.2Ni-0.7Si-0.3Zn | Cu-Ni-Si alloys | 95.8 | 0 | 0 | 0 | 0 | 0 | 0 | 0 | 0 | 0 | 0 | 0 | 0 | 0 | 0 | 0 | 0 | 3.2 | 0 | 0 | 0 | 0.7 | 0 | 0 | 0 | 0.3 | 0 | 1173 | 2 | 70 | Y | 673 | 4 | Y | 149 |  |  | 59
Cu-3.2Ni-0.7Si-0.3Zn | Cu-Ni-Si alloys | 95.8 | 0 | 0 | 0 | 0 | 0 | 0 | 0 | 0 | 0 | 0 | 0 | 0 | 0 | 0 | 0 | 0 | 3.2 | 0 | 0 | 0 | 0.7 | 0 | 0 | 0 | 0.3 | 0 | 1173 | 2 | 70 | Y | 673 | 8 | Y | 134 |  |  | 61
Cu-3.2Ni-0.7Si-0.3Zn | Cu-Ni-Si alloys | 95.8 | 0 | 0 | 0 | 0 | 0 | 0 | 0 | 0 | 0 | 0 | 0 | 0 | 0 | 0 | 0 | 0 | 3.2 | 0 | 0 | 0 | 0.7 | 0 | 0 | 0 | 0.3 | 0 | 1173 | 2 | 70 | Y | 673 | 16 | Y | 130 |  |  | 62
Cu-3.2Ti | Cu-Ti alloys | 96.8 | 0 | 0 | 0 | 0 | 0 | 0 | 0 | 0 | 0 | 0 | 0 | 0 | 0 | 0 | 0 | 0 | 0 | 0 | 0 | 0 | 0 | 0 | 3.2 | 0 | 0 | 0 | 1223 | 0.25 | 60 | Y | 623 | 12 | N |  |  | 1049 | 11
Cu-3.2Ti | Cu-Ti alloys | 96.8 | 0 | 0 | 0 | 0 | 0 | 0 | 0 | 0 | 0 | 0 | 0 | 0 | 0 | 0 | 0 | 0 | 0 | 0 | 0 | 0 | 0 | 0 | 3.2 | 0 | 0 | 0 | 1223 | 0.25 | 60 | Y | 623 | 24 | N |  |  | 1054 | 14
Cu-3.2Ti | Cu-Ti alloys | 96.8 | 0 | 0 | 0 | 0 | 0 | 0 | 0 | 0 | 0 | 0 | 0 | 0 | 0 | 0 | 0 | 0 | 0 | 0 | 0 | 0 | 0 | 0 | 3.2 | 0 | 0 | 0 | 1223 | 0.25 | 60 | Y | 623 | 48 | N |  |  | 1030 | 18
Cu-3.2Ti | Cu-Ti alloys | 96.8 | 0 | 0 | 0 | 0 | 0 | 0 | 0 | 0 | 0 | 0 | 0 | 0 | 0 | 0 | 0 | 0 | 0 | 0 | 0 | 0 | 0 | 0 | 3.2 | 0 | 0 | 0 | 1223 | 0.25 | 60 | Y | 623 | 72 | N |  |  | 1020 | 21
Cu-3.2Ti | Cu-Ti alloys | 96.8 | 0 | 0 | 0 | 0 | 0 | 0 | 0 | 0 | 0 | 0 | 0 | 0 | 0 | 0 | 0 | 0 | 0 | 0 | 0 | 0 | 0 | 0 | 3.2 | 0 | 0 | 0 | 1223 | 0.25 | 60 | Y | 623 | 120 | N |  |  | 1007 | 29
Cu-3.2Ti | Cu-Ti alloys | 96.8 | 0 | 0 | 0 | 0 | 0 | 0 | 0 | 0 | 0 | 0 | 0 | 0 | 0 | 0 | 0 | 0 | 0 | 0 | 0 | 0 | 0 | 0 | 3.2 | 0 | 0 | 0 | 1223 | 0.25 | 60 | Y | 623 | 168 | N |  |  | 997 | 32
Cu-3.2Ti | Cu-Ti alloys | 96.8 | 0 | 0 | 0 | 0 | 0 | 0 | 0 | 0 | 0 | 0 | 0 | 0 | 0 | 0 | 0 | 0 | 0 | 0 | 0 | 0 | 0 | 0 | 3.2 | 0 | 0 | 0 | 1223 | 0.25 | 15 | Y | 653 | 1 | N |  |  | 769 | 6
Cu-3.2Ti | Cu-Ti alloys | 96.8 | 0 | 0 | 0 | 0 | 0 | 0 | 0 | 0 | 0 | 0 | 0 | 0 | 0 | 0 | 0 | 0 | 0 | 0 | 0 | 0 | 0 | 0 | 3.2 | 0 | 0 | 0 | 1223 | 0.25 | 15 | Y | 653 | 3 | N |  |  | 773 | 7
Cu-3.2Ti | Cu-Ti alloys | 96.8 | 0 | 0 | 0 | 0 | 0 | 0 | 0 | 0 | 0 | 0 | 0 | 0 | 0 | 0 | 0 | 0 | 0 | 0 | 0 | 0 | 0 | 0 | 3.2 | 0 | 0 | 0 | 1223 | 0.25 | 15 | Y | 653 | 6 | N |  |  | 783 | 7
Cu-3.2Ti | Cu-Ti alloys | 96.8 | 0 | 0 | 0 | 0 | 0 | 0 | 0 | 0 | 0 | 0 | 0 | 0 | 0 | 0 | 0 | 0 | 0 | 0 | 0 | 0 | 0 | 0 | 3.2 | 0 | 0 | 0 | 1223 | 0.25 | 15 | Y | 653 | 12 | N |  |  | 828 | 8
Cu-3.2Ti | Cu-Ti alloys | 96.8 | 0 | 0 | 0 | 0 | 0 | 0 | 0 | 0 | 0 | 0 | 0 | 0 | 0 | 0 | 0 | 0 | 0 | 0 | 0 | 0 | 0 | 0 | 3.2 | 0 | 0 | 0 | 1223 | 0.25 | 15 | Y | 653 | 24 | N |  |  | 837 | 10
Cu-3.2Ti | Cu-Ti alloys | 96.8 | 0 | 0 | 0 | 0 | 0 | 0 | 0 | 0 | 0 | 0 | 0 | 0 | 0 | 0 | 0 | 0 | 0 | 0 | 0 | 0 | 0 | 0 | 3.2 | 0 | 0 | 0 | 1223 | 0.25 | 15 | Y | 653 | 48 | N |  |  | 880 | 12
Cu-3.2Ti | Cu-Ti alloys | 96.8 | 0 | 0 | 0 | 0 | 0 | 0 | 0 | 0 | 0 | 0 | 0 | 0 | 0 | 0 | 0 | 0 | 0 | 0 | 0 | 0 | 0 | 0 | 3.2 | 0 | 0 | 0 | 1223 | 0.25 | 15 | Y | 653 | 72 | N |  |  | 879 | 14
Cu-3.2Ti | Cu-Ti alloys | 96.8 | 0 | 0 | 0 | 0 | 0 | 0 | 0 | 0 | 0 | 0 | 0 | 0 | 0 | 0 | 0 | 0 | 0 | 0 | 0 | 0 | 0 | 0 | 3.2 | 0 | 0 | 0 | 1223 | 0.25 | 15 | Y | 653 | 144 | N |  |  | 869 | 19
Cu-3.2Ti | Cu-Ti alloys | 96.8 | 0 | 0 | 0 | 0 | 0 | 0 | 0 | 0 | 0 | 0 | 0 | 0 | 0 | 0 | 0 | 0 | 0 | 0 | 0 | 0 | 0 | 0 | 3.2 | 0 | 0 | 0 | 1223 | 0.25 | 30 | Y | 653 | 3 | N |  |  | 871 | 7
Cu-3.2Ti | Cu-Ti alloys | 96.8 | 0 | 0 | 0 | 0 | 0 | 0 | 0 | 0 | 0 | 0 | 0 | 0 | 0 | 0 | 0 | 0 | 0 | 0 | 0 | 0 | 0 | 0 | 3.2 | 0 | 0 | 0 | 1223 | 0.25 | 30 | Y | 653 | 6 | N |  |  | 901 | 8
Cu-3.2Ti | Cu-Ti alloys | 96.8 | 0 | 0 | 0 | 0 | 0 | 0 | 0 | 0 | 0 | 0 | 0 | 0 | 0 | 0 | 0 | 0 | 0 | 0 | 0 | 0 | 0 | 0 | 3.2 | 0 | 0 | 0 | 1223 | 0.25 | 30 | Y | 653 | 12 | N |  |  | 919 | 9
Cu-3.2Ti | Cu-Ti alloys | 96.8 | 0 | 0 | 0 | 0 | 0 | 0 | 0 | 0 | 0 | 0 | 0 | 0 | 0 | 0 | 0 | 0 | 0 | 0 | 0 | 0 | 0 | 0 | 3.2 | 0 | 0 | 0 | 1223 | 0.25 | 30 | Y | 653 | 24 | N |  |  | 925 | 12
Cu-3.2Ti | Cu-Ti alloys | 96.8 | 0 | 0 | 0 | 0 | 0 | 0 | 0 | 0 | 0 | 0 | 0 | 0 | 0 | 0 | 0 | 0 | 0 | 0 | 0 | 0 | 0 | 0 | 3.2 | 0 | 0 | 0 | 1223 | 0.25 | 30 | Y | 653 | 48 | N |  |  | 932 | 15
Cu-3.2Ti | Cu-Ti alloys | 96.8 | 0 | 0 | 0 | 0 | 0 | 0 | 0 | 0 | 0 | 0 | 0 | 0 | 0 | 0 | 0 | 0 | 0 | 0 | 0 | 0 | 0 | 0 | 3.2 | 0 | 0 | 0 | 1223 | 0.25 | 30 | Y | 653 | 72 | N |  |  | 923 | 19
Cu-3.2Ti | Cu-Ti alloys | 96.8 | 0 | 0 | 0 | 0 | 0 | 0 | 0 | 0 | 0 | 0 | 0 | 0 | 0 | 0 | 0 | 0 | 0 | 0 | 0 | 0 | 0 | 0 | 3.2 | 0 | 0 | 0 | 1223 | 0.25 | 30 | Y | 653 | 144 | N |  |  | 878 | 24
Cu-3.2Ti | Cu-Ti alloys | 96.8 | 0 | 0 | 0 | 0 | 0 | 0 | 0 | 0 | 0 | 0 | 0 | 0 | 0 | 0 | 0 | 0 | 0 | 0 | 0 | 0 | 0 | 0 | 3.2 | 0 | 0 | 0 | 1223 | 0.25 | 60 | Y | 653 | 3 | N |  |  | 974 | 9
Cu-3.2Ti | Cu-Ti alloys | 96.8 | 0 | 0 | 0 | 0 | 0 | 0 | 0 | 0 | 0 | 0 | 0 | 0 | 0 | 0 | 0 | 0 | 0 | 0 | 0 | 0 | 0 | 0 | 3.2 | 0 | 0 | 0 | 1223 | 0.25 | 60 | Y | 653 | 6 | N |  |  | 982 | 12
Cu-3.2Ti | Cu-Ti alloys | 96.8 | 0 | 0 | 0 | 0 | 0 | 0 | 0 | 0 | 0 | 0 | 0 | 0 | 0 | 0 | 0 | 0 | 0 | 0 | 0 | 0 | 0 | 0 | 3.2 | 0 | 0 | 0 | 1223 | 0.25 | 60 | Y | 653 | 12 | N |  |  | 958 | 15
Cu-3.2Ti | Cu-Ti alloys | 96.8 | 0 | 0 | 0 | 0 | 0 | 0 | 0 | 0 | 0 | 0 | 0 | 0 | 0 | 0 | 0 | 0 | 0 | 0 | 0 | 0 | 0 | 0 | 3.2 | 0 | 0 | 0 | 1223 | 0.25 | 60 | Y | 653 | 24 | N |  |  | 939 | 21
Cu-3.2Ti | Cu-Ti alloys | 96.8 | 0 | 0 | 0 | 0 | 0 | 0 | 0 | 0 | 0 | 0 | 0 | 0 | 0 | 0 | 0 | 0 | 0 | 0 | 0 | 0 | 0 | 0 | 3.2 | 0 | 0 | 0 | 1223 | 0.25 | 60 | Y | 653 | 48 | N |  |  | 889 | 29
Cu-3.2Ti | Cu-Ti alloys | 96.8 | 0 | 0 | 0 | 0 | 0 | 0 | 0 | 0 | 0 | 0 | 0 | 0 | 0 | 0 | 0 | 0 | 0 | 0 | 0 | 0 | 0 | 0 | 3.2 | 0 | 0 | 0 | 1223 | 0.25 | 60 | Y | 653 | 72 | N |  |  | 872 | 33
Cu-3.2Ti | Cu-Ti alloys | 96.8 | 0 | 0 | 0 | 0 | 0 | 0 | 0 | 0 | 0 | 0 | 0 | 0 | 0 | 0 | 0 | 0 | 0 | 0 | 0 | 0 | 0 | 0 | 3.2 | 0 | 0 | 0 | 1223 | 0.25 | 60 | Y | 653 | 144 | N |  |  | 813 | 41
Cu-2.7Ti-0.15Mg-0.1Ce-0.1Zr | Cu-Ti alloys | 96.95 | 0 | 0 | 0 | 0 | 0 | 0 | 0.1 | 0 | 0 | 0 | 0 | 0.15 | 0 | 0 | 0 | 0 | 0 | 0 | 0 | 0 | 0 | 0 | 2.7 | 0 | 0 | 0.1 | 1123 | 2 | 0 | N |  |  | N | 110 |  |  | 8
Cu-2.7Ti-0.15Mg-0.1Ce-0.1Zr | Cu-Ti alloys | 96.95 | 0 | 0 | 0 | 0 | 0 | 0 | 0.1 | 0 | 0 | 0 | 0 | 0.15 | 0 | 0 | 0 | 0 | 0 | 0 | 0 | 0 | 0 | 0 | 2.7 | 0 | 0 | 0.1 | 1123 | 2 | 0 | Y | 673 | 2 | N | 209 |  |  | 11
Cu-2.7Ti-0.15Mg-0.1Ce-0.1Zr | Cu-Ti alloys | 96.95 | 0 | 0 | 0 | 0 | 0 | 0 | 0.1 | 0 | 0 | 0 | 0 | 0.15 | 0 | 0 | 0 | 0 | 0 | 0 | 0 | 0 | 0 | 0 | 2.7 | 0 | 0 | 0.1 | 1123 | 2 | 0 | Y | 673 | 4 | N | 216 |  |  | 12
Cu-2.7Ti-0.15Mg-0.1Ce-0.1Zr | Cu-Ti alloys | 96.95 | 0 | 0 | 0 | 0 | 0 | 0 | 0.1 | 0 | 0 | 0 | 0 | 0.15 | 0 | 0 | 0 | 0 | 0 | 0 | 0 | 0 | 0 | 0 | 2.7 | 0 | 0 | 0.1 | 1123 | 2 | 0 | Y | 673 | 8 | N | 225 |  |  | 14
Cu-2.7Ti-0.15Mg-0.1Ce-0.1Zr | Cu-Ti alloys | 96.95 | 0 | 0 | 0 | 0 | 0 | 0 | 0.1 | 0 | 0 | 0 | 0 | 0.15 | 0 | 0 | 0 | 0 | 0 | 0 | 0 | 0 | 0 | 0 | 2.7 | 0 | 0 | 0.1 | 1123 | 2 | 0 | Y | 673 | 16 | N | 232 |  |  | 15
Cu-2.7Ti-0.15Mg-0.1Ce-0.1Zr | Cu-Ti alloys | 96.95 | 0 | 0 | 0 | 0 | 0 | 0 | 0.1 | 0 | 0 | 0 | 0 | 0.15 | 0 | 0 | 0 | 0 | 0 | 0 | 0 | 0 | 0 | 0 | 2.7 | 0 | 0 | 0.1 | 1123 | 2 | 0 | Y | 673 | 24 | N | 233 |  |  | 16
Cu-2.7Ti-0.15Mg-0.1Ce-0.1Zr | Cu-Ti alloys | 96.95 | 0 | 0 | 0 | 0 | 0 | 0 | 0.1 | 0 | 0 | 0 | 0 | 0.15 | 0 | 0 | 0 | 0 | 0 | 0 | 0 | 0 | 0 | 0 | 2.7 | 0 | 0 | 0.1 | 1123 | 2 | 90 | N |  |  | N | 237 |  |  | 4
Cu-2.7Ti-0.15Mg-0.1Ce-0.1Zr | Cu-Ti alloys | 96.95 | 0 | 0 | 0 | 0 | 0 | 0 | 0.1 | 0 | 0 | 0 | 0 | 0.15 | 0 | 0 | 0 | 0 | 0 | 0 | 0 | 0 | 0 | 0 | 2.7 | 0 | 0 | 0.1 | 1123 | 2 | 90 | Y | 673 | 2 | N | 322 |  |  | 13
Cu-2.7Ti-0.15Mg-0.1Ce-0.1Zr | Cu-Ti alloys | 96.95 | 0 | 0 | 0 | 0 | 0 | 0 | 0.1 | 0 | 0 | 0 | 0 | 0.15 | 0 | 0 | 0 | 0 | 0 | 0 | 0 | 0 | 0 | 0 | 2.7 | 0 | 0 | 0.1 | 1123 | 2 | 90 | Y | 673 | 4 | N | 322 | 909 | 971 | 15
Cu-2.7Ti-0.15Mg-0.1Ce-0.1Zr | Cu-Ti alloys | 96.95 | 0 | 0 | 0 | 0 | 0 | 0 | 0.1 | 0 | 0 | 0 | 0 | 0.15 | 0 | 0 | 0 | 0 | 0 | 0 | 0 | 0 | 0 | 0 | 2.7 | 0 | 0 | 0.1 | 1123 | 2 | 90 | Y | 673 | 8 | N | 308 |  |  | 18
Cu-2.7Ti-0.15Mg-0.1Ce-0.1Zr | Cu-Ti alloys | 96.95 | 0 | 0 | 0 | 0 | 0 | 0 | 0.1 | 0 | 0 | 0 | 0 | 0.15 | 0 | 0 | 0 | 0 | 0 | 0 | 0 | 0 | 0 | 0 | 2.7 | 0 | 0 | 0.1 | 1123 | 2 | 90 | Y | 673 | 16 | N | 297 |  |  | 21
Cu-2.7Ti-0.15Mg-0.1Ce-0.1Zr | Cu-Ti alloys | 96.95 | 0 | 0 | 0 | 0 | 0 | 0 | 0.1 | 0 | 0 | 0 | 0 | 0.15 | 0 | 0 | 0 | 0 | 0 | 0 | 0 | 0 | 0 | 0 | 2.7 | 0 | 0 | 0.1 | 1123 | 2 | 90 | Y | 673 | 24 | N | 291 |  |  | 24
Cu-2.7Ti-0.15Mg-0.1Ce-0.1Zr | Cu-Ti alloys | 96.95 | 0 | 0 | 0 | 0 | 0 | 0 | 0.1 | 0 | 0 | 0 | 0 | 0.15 | 0 | 0 | 0 | 0 | 0 | 0 | 0 | 0 | 0 | 0 | 2.7 | 0 | 0 | 0.1 | 1123 | 2 | 90 | Y | 673 | 12 | N | 299 | 833 | 892 | 20
Cu-2.7Ti-0.15Mg-0.1Ce-0.1Zr | Cu-Ti alloys | 96.95 | 0 | 0 | 0 | 0 | 0 | 0 | 0.1 | 0 | 0 | 0 | 0 | 0.15 | 0 | 0 | 0 | 0 | 0 | 0 | 0 | 0 | 0 | 0 | 2.7 | 0 | 0 | 0.1 | 1123 | 2 | 50 | N |  |  | Y | 316 |  |  | 15
Cu-2.7Ti-0.15Mg-0.1Ce-0.1Zr | Cu-Ti alloys | 96.95 | 0 | 0 | 0 | 0 | 0 | 0 | 0.1 | 0 | 0 | 0 | 0 | 0.15 | 0 | 0 | 0 | 0 | 0 | 0 | 0 | 0 | 0 | 0 | 2.7 | 0 | 0 | 0.1 | 1123 | 2 | 50 | Y | 673 | 2 | Y | 336 |  |  | 19
Cu-2.7Ti-0.15Mg-0.1Ce-0.1Zr | Cu-Ti alloys | 96.95 | 0 | 0 | 0 | 0 | 0 | 0 | 0.1 | 0 | 0 | 0 | 0 | 0.15 | 0 | 0 | 0 | 0 | 0 | 0 | 0 | 0 | 0 | 0 | 2.7 | 0 | 0 | 0.1 | 1123 | 2 | 50 | Y | 673 | 4 | Y | 335 |  |  | 20
Cu-2.7Ti-0.15Mg-0.1Ce-0.1Zr | Cu-Ti alloys | 96.95 | 0 | 0 | 0 | 0 | 0 | 0 | 0.1 | 0 | 0 | 0 | 0 | 0.15 | 0 | 0 | 0 | 0 | 0 | 0 | 0 | 0 | 0 | 0 | 2.7 | 0 | 0 | 0.1 | 1123 | 2 | 50 | Y | 673 | 8 | Y | 328 |  |  | 21
Cu-2.7Ti-0.15Mg-0.1Ce-0.1Zr | Cu-Ti alloys | 96.95 | 0 | 0 | 0 | 0 | 0 | 0 | 0.1 | 0 | 0 | 0 | 0 | 0.15 | 0 | 0 | 0 | 0 | 0 | 0 | 0 | 0 | 0 | 0 | 2.7 | 0 | 0 | 0.1 | 1123 | 2 | 50 | Y | 673 | 16 | Y | 302 |  |  | 21
Cu-2.7Ti-0.15Mg-0.1Ce-0.1Zr | Cu-Ti alloys | 96.95 | 0 | 0 | 0 | 0 | 0 | 0 | 0.1 | 0 | 0 | 0 | 0 | 0.15 | 0 | 0 | 0 | 0 | 0 | 0 | 0 | 0 | 0 | 0 | 2.7 | 0 | 0 | 0.1 | 1123 | 2 | 70 | N |  |  | Y | 320 |  |  | 14
Cu-2.7Ti-0.15Mg-0.1Ce-0.1Zr | Cu-Ti alloys | 96.95 | 0 | 0 | 0 | 0 | 0 | 0 | 0.1 | 0 | 0 | 0 | 0 | 0.15 | 0 | 0 | 0 | 0 | 0 | 0 | 0 | 0 | 0 | 0 | 2.7 | 0 | 0 | 0.1 | 1123 | 2 | 70 | Y | 673 | 2 | Y | 343 |  |  | 19
Cu-2.7Ti-0.15Mg-0.1Ce-0.1Zr | Cu-Ti alloys | 96.95 | 0 | 0 | 0 | 0 | 0 | 0 | 0.1 | 0 | 0 | 0 | 0 | 0.15 | 0 | 0 | 0 | 0 | 0 | 0 | 0 | 0 | 0 | 0 | 2.7 | 0 | 0 | 0.1 | 1123 | 2 | 70 | Y | 673 | 4 | Y | 343 |  |  | 20
Cu-2.7Ti-0.15Mg-0.1Ce-0.1Zr | Cu-Ti alloys | 96.95 | 0 | 0 | 0 | 0 | 0 | 0 | 0.1 | 0 | 0 | 0 | 0 | 0.15 | 0 | 0 | 0 | 0 | 0 | 0 | 0 | 0 | 0 | 0 | 2.7 | 0 | 0 | 0.1 | 1123 | 2 | 70 | Y | 673 | 8 | Y | 335 |  |  | 20
Cu-2.7Ti-0.15Mg-0.1Ce-0.1Zr | Cu-Ti alloys | 96.95 | 0 | 0 | 0 | 0 | 0 | 0 | 0.1 | 0 | 0 | 0 | 0 | 0.15 | 0 | 0 | 0 | 0 | 0 | 0 | 0 | 0 | 0 | 0 | 2.7 | 0 | 0 | 0.1 | 1123 | 2 | 70 | Y | 673 | 16 | Y | 307 |  |  | 21
Cu-2.7Ti-0.15Mg-0.1Ce-0.1Zr | Cu-Ti alloys | 96.95 | 0 | 0 | 0 | 0 | 0 | 0 | 0.1 | 0 | 0 | 0 | 0 | 0.15 | 0 | 0 | 0 | 0 | 0 | 0 | 0 | 0 | 0 | 0 | 2.7 | 0 | 0 | 0.1 | 1123 | 2 | 90 | N |  |  | Y | 316 |  |  | 11
Cu-2.7Ti-0.15Mg-0.1Ce-0.1Zr | Cu-Ti alloys | 96.95 | 0 | 0 | 0 | 0 | 0 | 0 | 0.1 | 0 | 0 | 0 | 0 | 0.15 | 0 | 0 | 0 | 0 | 0 | 0 | 0 | 0 | 0 | 0 | 2.7 | 0 | 0 | 0.1 | 1123 | 2 | 90 | Y | 673 | 2 | Y | 336 |  |  | 18
Cu-2.7Ti-0.15Mg-0.1Ce-0.1Zr | Cu-Ti alloys | 96.95 | 0 | 0 | 0 | 0 | 0 | 0 | 0.1 | 0 | 0 | 0 | 0 | 0.15 | 0 | 0 | 0 | 0 | 0 | 0 | 0 | 0 | 0 | 0 | 2.7 | 0 | 0 | 0.1 | 1123 | 2 | 90 | Y | 673 | 4 | Y | 340 | 982 | 1035 | 20
Cu-2.7Ti-0.15Mg-0.1Ce-0.1Zr | Cu-Ti alloys | 96.95 | 0 | 0 | 0 | 0 | 0 | 0 | 0.1 | 0 | 0 | 0 | 0 | 0.15 | 0 | 0 | 0 | 0 | 0 | 0 | 0 | 0 | 0 | 0 | 2.7 | 0 | 0 | 0.1 | 1123 | 2 | 90 | Y | 673 | 8 | Y | 323 | 892 | 944 | 22
Cu-2.7Ti-0.15Mg-0.1Ce-0.1Zr | Cu-Ti alloys | 96.95 | 0 | 0 | 0 | 0 | 0 | 0 | 0.1 | 0 | 0 | 0 | 0 | 0.15 | 0 | 0 | 0 | 0 | 0 | 0 | 0 | 0 | 0 | 0 | 2.7 | 0 | 0 | 0.1 | 1123 | 2 | 90 | Y | 673 | 16 | Y | 303 |  |  | 25
Cu-2.7Ti-0.15Mg-0.1Ce-0.1Zr | Cu-Ti alloys | 96.95 | 0 | 0 | 0 | 0 | 0 | 0 | 0.1 | 0 | 0 | 0 | 0 | 0.15 | 0 | 0 | 0 | 0 | 0 | 0 | 0 | 0 | 0 | 0 | 2.7 | 0 | 0 | 0.1 | 1123 | 2 | 90 | Y | 673 | 4 | Y | 337 | 961 | 1013 | 20
Cu-2.7Ti-0.15Mg-0.1Ce-0.1Zr | Cu-Ti alloys | 96.95 | 0 | 0 | 0 | 0 | 0 | 0 | 0.1 | 0 | 0 | 0 | 0 | 0.15 | 0 | 0 | 0 | 0 | 0 | 0 | 0 | 0 | 0 | 0 | 2.7 | 0 | 0 | 0.1 | 1123 | 2 | 0 | Y | 723 | 2 | N | 227 |  |  | 14
Cu-2.7Ti-0.15Mg-0.1Ce-0.1Zr | Cu-Ti alloys | 96.95 | 0 | 0 | 0 | 0 | 0 | 0 | 0.1 | 0 | 0 | 0 | 0 | 0.15 | 0 | 0 | 0 | 0 | 0 | 0 | 0 | 0 | 0 | 0 | 2.7 | 0 | 0 | 0.1 | 1123 | 2 | 0 | Y | 723 | 4 | N | 238 |  |  | 15
Cu-2.7Ti-0.15Mg-0.1Ce-0.1Zr | Cu-Ti alloys | 96.95 | 0 | 0 | 0 | 0 | 0 | 0 | 0.1 | 0 | 0 | 0 | 0 | 0.15 | 0 | 0 | 0 | 0 | 0 | 0 | 0 | 0 | 0 | 0 | 2.7 | 0 | 0 | 0.1 | 1123 | 2 | 0 | Y | 723 | 8 | N | 242 |  |  | 15
Cu-2.7Ti-0.15Mg-0.1Ce-0.1Zr | Cu-Ti alloys | 96.95 | 0 | 0 | 0 | 0 | 0 | 0 | 0.1 | 0 | 0 | 0 | 0 | 0.15 | 0 | 0 | 0 | 0 | 0 | 0 | 0 | 0 | 0 | 0 | 2.7 | 0 | 0 | 0.1 | 1123 | 2 | 90 | Y | 723 | 16 | N | 355 | 950 | 1000 | 12
Cu-5.4Ti | Cu-Ti alloys | 94.6 | 0 | 0 | 0 | 0 | 0 | 0 | 0 | 0 | 0 | 0 | 0 | 0 | 0 | 0 | 0 | 0 | 0 | 0 | 0 | 0 | 0 | 0 | 5.4 | 0 | 0 | 0 | 1173 | 2 | 0 | N |  |  | N | 310 | 590 | 780 | 9
Cu-5.4Ti | Cu-Ti alloys | 94.6 | 0 | 0 | 0 | 0 | 0 | 0 | 0 | 0 | 0 | 0 | 0 | 0 | 0 | 0 | 0 | 0 | 0 | 0 | 0 | 0 | 0 | 0 | 5.4 | 0 | 0 | 0 | 1173 | 2 | 0 | Y | 723 | 16 | N | 366 | 790 | 930 | 11
Cu-5.4Ti | Cu-Ti alloys | 94.6 | 0 | 0 | 0 | 0 | 0 | 0 | 0 | 0 | 0 | 0 | 0 | 0 | 0 | 0 | 0 | 0 | 0 | 0 | 0 | 0 | 0 | 0 | 5.4 | 0 | 0 | 0 | 1173 | 2 | 90 | Y | 673 | 1 | N | 455 | 1400 | 1450 | 5
Cu-2.7Ti | Cu-Ti alloys | 97.3 | 0 | 0 | 0 | 0 | 0 | 0 | 0 | 0 | 0 | 0 | 0 | 0 | 0 | 0 | 0 | 0 | 0 | 0 | 0 | 0 | 0 | 0 | 2.7 | 0 | 0 | 0 | 1173 | 2 | 0 | N |  |  | N | 120 | 192 | 430 | 10
Cu-2.7Ti | Cu-Ti alloys | 97.3 | 0 | 0 | 0 | 0 | 0 | 0 | 0 | 0 | 0 | 0 | 0 | 0 | 0 | 0 | 0 | 0 | 0 | 0 | 0 | 0 | 0 | 0 | 2.7 | 0 | 0 | 0 | 1173 | 2 | 0 | Y | 723 | 16 | N | 275 | 460 | 680 | 17
Cu-2.7Ti | Cu-Ti alloys | 97.3 | 0 | 0 | 0 | 0 | 0 | 0 | 0 | 0 | 0 | 0 | 0 | 0 | 0 | 0 | 0 | 0 | 0 | 0 | 0 | 0 | 0 | 0 | 2.7 | 0 | 0 | 0 | 1173 | 2 | 90 | Y | 673 | 1 | N | 355 | 950 | 1000 | 12
Cu-4.5Ti | Cu-Ti alloys | 95.5 | 0 | 0 | 0 | 0 | 0 | 0 | 0 | 0 | 0 | 0 | 0 | 0 | 0 | 0 | 0 | 0 | 0 | 0 | 0 | 0 | 0 | 0 | 4.5 | 0 | 0 | 0 | 1173 | 2 | 0 | N |  |  | N | 245 | 440 | 680 | 8
Cu-4.5Ti | Cu-Ti alloys | 95.5 | 0 | 0 | 0 | 0 | 0 | 0 | 0 | 0 | 0 | 0 | 0 | 0 | 0 | 0 | 0 | 0 | 0 | 0 | 0 | 0 | 0 | 0 | 4.5 | 0 | 0 | 0 | 1173 | 2 | 0 | Y | 723 | 16 | N | 340 | 700 | 890 | 11
Cu-4.5Ti | Cu-Ti alloys | 95.5 | 0 | 0 | 0 | 0 | 0 | 0 | 0 | 0 | 0 | 0 | 0 | 0 | 0 | 0 | 0 | 0 | 0 | 0 | 0 | 0 | 0 | 0 | 4.5 | 0 | 0 | 0 | 1173 | 2 | 90 | Y | 673 | 1 | N | 425 | 1280 | 1380 | 8
Cu-4.3Ti | Cu-Ti alloys | 95.7 | 0 | 0 | 0 | 0 | 0 | 0 | 0 | 0 | 0 | 0 | 0 | 0 | 0 | 0 | 0 | 0 | 0 | 0 | 0 | 0 | 0 | 0 | 4.3 | 0 | 0 | 0 | 1173 | 2 | 0 | N |  |  | N | 130 |  | 480 | 3
Cu-4.3Ti | Cu-Ti alloys | 95.7 | 0 | 0 | 0 | 0 | 0 | 0 | 0 | 0 | 0 | 0 | 0 | 0 | 0 | 0 | 0 | 0 | 0 | 0 | 0 | 0 | 0 | 0 | 4.3 | 0 | 0 | 0 | 1173 | 2 | 0 | Y | 723 | 3 | N | 280 |  | 893 | 18
Cu-4.3Ti | Cu-Ti alloys | 95.7 | 0 | 0 | 0 | 0 | 0 | 0 | 0 | 0 | 0 | 0 | 0 | 0 | 0 | 0 | 0 | 0 | 0 | 0 | 0 | 0 | 0 | 0 | 4.3 | 0 | 0 | 0 | 1173 | 2 | 85 | Y | 673 | 2 | N | 390 |  | 1442 | 10
Cu-1.5Ti | Cu-Ti alloys | 98.5 | 0 | 0 | 0 | 0 | 0 | 0 | 0 | 0 | 0 | 0 | 0 | 0 | 0 | 0 | 0 | 0 | 0 | 0 | 0 | 0 | 0 | 0 | 1.5 | 0 | 0 | 0 | 1173 | 2 | 0 | N |  |  | N | 75 | 112 | 292 | 16
Cu-1.5Ti | Cu-Ti alloys | 98.5 | 0 | 0 | 0 | 0 | 0 | 0 | 0 | 0 | 0 | 0 | 0 | 0 | 0 | 0 | 0 | 0 | 0 | 0 | 0 | 0 | 0 | 0 | 1.5 | 0 | 0 | 0 | 1173 | 2 | 0 | Y | 723 | 16 | N | 210 | 348 | 520 | 25
Cu-1.5Ti | Cu-Ti alloys | 98.5 | 0 | 0 | 0 | 0 | 0 | 0 | 0 | 0 | 0 | 0 | 0 | 0 | 0 | 0 | 0 | 0 | 0 | 0 | 0 | 0 | 0 | 0 | 1.5 | 0 | 0 | 0 | 1173 | 2 | 90 | Y | 673 | 6 | N | 280 | 670 | 760 | 22
Cu-6.18Ti-0.34Cr-0.16Mg-0.13Al | Cu-Ti alloys | 93.19 | 0.13 | 0 | 0 | 0 | 0 | 0 | 0 | 0.34 | 0 | 0 | 0 | 0.16 | 0 | 0 | 0 | 0 | 0 | 0 | 0 | 0 | 0 | 0 | 6.18 | 0 | 0 | 0 | 1123 | 24 | 0 | Y | 723 | 4 | N | 338 |  |  | 8
Cu-6.18Ti-0.34Cr-0.16Mg-0.13Al | Cu-Ti alloys | 93.19 | 0.13 | 0 | 0 | 0 | 0 | 0 | 0 | 0.34 | 0 | 0 | 0 | 0.16 | 0 | 0 | 0 | 0 | 0 | 0 | 0 | 0 | 0 | 0 | 6.18 | 0 | 0 | 0 | 1123 | 24 | 60 | Y | 723 | 4 | N | 336 |  |  | 13
Cu-6.17Ti-0.34Cr-0.16Mg-0.27Fe | Cu-Ti alloys | 93.06 | 0 | 0 | 0 | 0 | 0 | 0 | 0 | 0.34 | 0.27 | 0 | 0 | 0.16 | 0 | 0 | 0 | 0 | 0 | 0 | 0 | 0 | 0 | 0 | 6.17 | 0 | 0 | 0 | 1123 | 24 | 0 | Y | 723 | 4 | N | 321 |  |  | 8
Cu-6.17Ti-0.34Cr-0.16Mg-0.27Fe | Cu-Ti alloys | 93.06 | 0 | 0 | 0 | 0 | 0 | 0 | 0 | 0.34 | 0.27 | 0 | 0 | 0.16 | 0 | 0 | 0 | 0 | 0 | 0 | 0 | 0 | 0 | 0 | 6.17 | 0 | 0 | 0 | 1123 | 24 | 60 | Y | 723 | 4 | N | 346 |  |  | 11
Cu-6.16Ti-0.33Cr-0.16Mg-0.44Fe | Cu-Ti alloys | 92.91 | 0 | 0 | 0 | 0 | 0 | 0 | 0 | 0.33 | 0 | 0 | 0 | 0.16 | 0 | 0 | 0 | 0 | 0 | 0 | 0 | 0 | 0 | 0 | 6.16 | 0 | 0 | 0.44 | 1123 | 24 | 0 | Y | 723 | 4 | N | 324 |  |  | 7
Cu-6.16Ti-0.33Cr-0.16Mg-0.44Fe | Cu-Ti alloys | 92.91 | 0 | 0 | 0 | 0 | 0 | 0 | 0 | 0.33 | 0 | 0 | 0 | 0.16 | 0 | 0 | 0 | 0 | 0 | 0 | 0 | 0 | 0 | 0 | 6.16 | 0 | 0 | 0.44 | 1123 | 24 | 60 | Y | 723 | 4 | N | 378 |  |  | 9
Cu-6.17Ti-0.33Cr-0.16Mg | Cu-Ti alloys | 93.34 | 0 | 0 | 0 | 0 | 0 | 0 | 0 | 0.33 | 0 | 0 | 0 | 0.16 | 0 | 0 | 0 | 0 | 0 | 0 | 0 | 0 | 0 | 0 | 6.17 | 0 | 0 | 0 | 1123 | 24 | 0 | Y | 723 | 4 | N | 341 |  |  | 8
Cu-6.17Ti-0.33Cr-0.16Mg | Cu-Ti alloys | 93.34 | 0 | 0 | 0 | 0 | 0 | 0 | 0 | 0.33 | 0 | 0 | 0 | 0.16 | 0 | 0 | 0 | 0 | 0 | 0 | 0 | 0 | 0 | 0 | 6.17 | 0 | 0 | 0 | 1123 | 24 | 60 | Y | 723 | 4 | N | 326 |  |  | 16
Cu-3Ti-2Mg | Cu-Ti alloys | 95 | 0 | 0 | 0 | 0 | 0 | 0 | 0 | 0 | 0 | 0 | 0 | 2 | 0 | 0 | 0 | 0 | 0 | 0 | 0 | 0 | 0 | 0 | 3 | 0 | 0 | 0 | 1023 | 4 | 70 | Y | 723 | 3 | N | 358 |  | 402 | 18
Cu-3Ti-2Mg | Cu-Ti alloys | 95 | 0 | 0 | 0 | 0 | 0 | 0 | 0 | 0 | 0 | 0 | 0 | 2 | 0 | 0 | 0 | 0 | 0 | 0 | 0 | 0 | 0 | 0 | 3 | 0 | 0 | 0 | 1023 | 4 | 70 | Y | 723 | 0 | N | 279 |  | 217 | 4
Cu-3Ti-2Mg | Cu-Ti alloys | 95 | 0 | 0 | 0 | 0 | 0 | 0 | 0 | 0 | 0 | 0 | 0 | 2 | 0 | 0 | 0 | 0 | 0 | 0 | 0 | 0 | 0 | 0 | 3 | 0 | 0 | 0 | 1023 | 4 | 70 | Y | 723 | 1 | N | 341 |  | 250 | 17
Cu-3Ti-2Mg | Cu-Ti alloys | 95 | 0 | 0 | 0 | 0 | 0 | 0 | 0 | 0 | 0 | 0 | 0 | 2 | 0 | 0 | 0 | 0 | 0 | 0 | 0 | 0 | 0 | 0 | 3 | 0 | 0 | 0 | 1023 | 4 | 70 | Y | 723 | 2 | N | 356 |  |  | 18
Cu-3Ti-2Mg | Cu-Ti alloys | 95 | 0 | 0 | 0 | 0 | 0 | 0 | 0 | 0 | 0 | 0 | 0 | 2 | 0 | 0 | 0 | 0 | 0 | 0 | 0 | 0 | 0 | 0 | 3 | 0 | 0 | 0 | 1023 | 4 | 70 | Y | 723 | 4 | N | 345 |  |  | 17
Cu-3Ti-2Mg | Cu-Ti alloys | 95 | 0 | 0 | 0 | 0 | 0 | 0 | 0 | 0 | 0 | 0 | 0 | 2 | 0 | 0 | 0 | 0 | 0 | 0 | 0 | 0 | 0 | 0 | 3 | 0 | 0 | 0 | 1023 | 4 | 70 | Y | 723 | 5 | N | 328 |  | 376 | 16
Cu-3Ti-2Mg | Cu-Ti alloys | 95 | 0 | 0 | 0 | 0 | 0 | 0 | 0 | 0 | 0 | 0 | 0 | 2 | 0 | 0 | 0 | 0 | 0 | 0 | 0 | 0 | 0 | 0 | 3 | 0 | 0 | 0 | 1023 | 4 | 0 | N |  |  | N | 160 |  |  | 5
Cu-3Ti-2Mg | Cu-Ti alloys | 95 | 0 | 0 | 0 | 0 | 0 | 0 | 0 | 0 | 0 | 0 | 0 | 2 | 0 | 0 | 0 | 0 | 0 | 0 | 0 | 0 | 0 | 0 | 3 | 0 | 0 | 0 | 1023 | 4 | 50 | N |  |  | N | 199 |  |  | 5
Cu-3Ti-2Mg | Cu-Ti alloys | 95 | 0 | 0 | 0 | 0 | 0 | 0 | 0 | 0 | 0 | 0 | 0 | 2 | 0 | 0 | 0 | 0 | 0 | 0 | 0 | 0 | 0 | 0 | 3 | 0 | 0 | 0 | 1023 | 4 | 70 | N |  |  | N | 278 |  |  | 4
Cu-1.95Be | Cu-Be alloys | 92.95 | 0 | 0 | 0 | 1.95 | 0 | 0 | 0 | 0 | 0 | 0 | 0 | 2 | 0 | 0 | 0 | 0 | 0.1 | 0 | 0 | 0 | 0 | 0 | 3 | 0 | 0 | 0 | 1193 |  | 0 | Y | 593 | 0 | N | 102 | 200 | 499 | 13
Cu-1.95Be | Cu-Be alloys | 92.95 | 0 | 0 | 0 | 1.95 | 0 | 0 | 0 | 0 | 0 | 0 | 0 | 2 | 0 | 0 | 0 | 0 | 0.1 | 0 | 0 | 0 | 0 | 0 | 3 | 0 | 0 | 0 | 1193 |  | 0 | Y | 593 | 1 | N | 341 | 1077 | 1301 | 15
Cu-1.95Be | Cu-Be alloys | 92.95 | 0 | 0 | 0 | 1.95 | 0 | 0 | 0 | 0 | 0 | 0 | 0 | 2 | 0 | 0 | 0 | 0 | 0.1 | 0 | 0 | 0 | 0 | 0 | 3 | 0 | 0 | 0 | 1193 |  | 0 | Y | 593 | 2 | N | 345 | 1152 | 1364 | 17
Cu-1.95Be | Cu-Be alloys | 92.95 | 0 | 0 | 0 | 1.95 | 0 | 0 | 0 | 0 | 0 | 0 | 0 | 2 | 0 | 0 | 0 | 0 | 0.1 | 0 | 0 | 0 | 0 | 0 | 3 | 0 | 0 | 0 | 1193 |  | 0 | Y | 593 | 4 | N | 369 | 1246 | 1389 | 21
Cu-1.95Be | Cu-Be alloys | 92.95 | 0 | 0 | 0 | 1.95 | 0 | 0 | 0 | 0 | 0 | 0 | 0 | 2 | 0 | 0 | 0 | 0 | 0.1 | 0 | 0 | 0 | 0 | 0 | 3 | 0 | 0 | 0 | 1193 |  | 0 | Y | 593 | 6 | N | 369 | 1204 | 1384 | 22
Cu-1.95Be | Cu-Be alloys | 92.95 | 0 | 0 | 0 | 1.95 | 0 | 0 | 0 | 0 | 0 | 0 | 0 | 2 | 0 | 0 | 0 | 0 | 0.1 | 0 | 0 | 0 | 0 | 0 | 3 | 0 | 0 | 0 | 1193 |  | 0 | Y | 593 | 8 | N | 369 | 1173 | 1385 | 23
Cu-1.95Be | Cu-Be alloys | 92.95 | 0 | 0 | 0 | 1.95 | 0 | 0 | 0 | 0 | 0 | 0 | 0 | 2 | 0 | 0 | 0 | 0 | 0.1 | 0 | 0 | 0 | 0 | 0 | 3 | 0 | 0 | 0 | 1193 |  | 0 | Y | 593 | 10 | N | 360 | 1156 | 1348 | 24
Cu-1.95Be | Cu-Be alloys | 92.95 | 0 | 0 | 0 | 1.95 | 0 | 0 | 0 | 0 | 0 | 0 | 0 | 2 | 0 | 0 | 0 | 0 | 0.1 | 0 | 0 | 0 | 0 | 0 | 3 | 0 | 0 | 0 | 1193 |  | 0 | Y | 593 | 12 | N | 352 | 1125 | 1306 | 24
Cu-1.95Be | Cu-Be alloys | 92.95 | 0 | 0 | 0 | 1.95 | 0 | 0 | 0 | 0 | 0 | 0 | 0 | 2 | 0 | 0 | 0 | 0 | 0.1 | 0 | 0 | 0 | 0 | 0 | 3 | 0 | 0 | 0 | 1193 |  | 0 | Y | 593 | 14 | N | 344 | 1101 | 1269 | 24
Cu-1.95Be | Cu-Be alloys | 92.95 | 0 | 0 | 0 | 1.95 | 0 | 0 | 0 | 0 | 0 | 0 | 0 | 2 | 0 | 0 | 0 | 0 | 0.1 | 0 | 0 | 0 | 0 | 0 | 3 | 0 | 0 | 0 | 1193 |  | 0 | Y | 593 | 16 | N | 337 | 1077 | 1226 | 25
Cu-1.7Be | Cu-Be alloys | 92.57 | 0.13 | 0 | 0 | 1.66 | 0 | 0 | 0 | 0 | 0 | 0 | 0 | 2 | 0 | 0 | 0 | 0 | 0.33 | 0 | 0 | 0 | 0.31 | 0 | 3 | 0 | 0 | 0 | 1053 | 0.17 | 0 | Y | 573 | 0 | N | 114 |  |  | 18
Cu-1.7Be | Cu-Be alloys | 92.57 | 0.13 | 0 | 0 | 1.66 | 0 | 0 | 0 | 0 | 0 | 0 | 0 | 2 | 0 | 0 | 0 | 0 | 0.33 | 0 | 0 | 0 | 0.31 | 0 | 3 | 0 | 0 | 0 | 1053 | 0.17 | 0 | Y | 573 | 0.5 | N | 300 |  |  | 19
Cu-1.7Be | Cu-Be alloys | 92.57 | 0.13 | 0 | 0 | 1.66 | 0 | 0 | 0 | 0 | 0 | 0 | 0 | 2 | 0 | 0 | 0 | 0 | 0.33 | 0 | 0 | 0 | 0.31 | 0 | 3 | 0 | 0 | 0 | 1053 | 0.17 | 0 | Y | 573 | 1 | N | 328 |  |  | 19
Cu-1.7Be | Cu-Be alloys | 92.57 | 0.13 | 0 | 0 | 1.66 | 0 | 0 | 0 | 0 | 0 | 0 | 0 | 2 | 0 | 0 | 0 | 0 | 0.33 | 0 | 0 | 0 | 0.31 | 0 | 3 | 0 | 0 | 0 | 1053 | 0.17 | 0 | Y | 573 | 2 | N | 339 |  |  | 20
Cu-1.7Be | Cu-Be alloys | 92.57 | 0.13 | 0 | 0 | 1.66 | 0 | 0 | 0 | 0 | 0 | 0 | 0 | 2 | 0 | 0 | 0 | 0 | 0.33 | 0 | 0 | 0 | 0.31 | 0 | 3 | 0 | 0 | 0 | 1053 | 0.17 | 0 | Y | 573 | 3 | N | 352 |  |  | 20
Cu-1.7Be | Cu-Be alloys | 92.57 | 0.13 | 0 | 0 | 1.66 | 0 | 0 | 0 | 0 | 0 | 0 | 0 | 2 | 0 | 0 | 0 | 0 | 0.33 | 0 | 0 | 0 | 0.31 | 0 | 3 | 0 | 0 | 0 | 1053 | 0.17 | 0 | Y | 573 | 4 | N | 364 |  |  | 21
Cu-1.7Be | Cu-Be alloys | 92.57 | 0.13 | 0 | 0 | 1.66 | 0 | 0 | 0 | 0 | 0 | 0 | 0 | 2 | 0 | 0 | 0 | 0 | 0.33 | 0 | 0 | 0 | 0.31 | 0 | 3 | 0 | 0 | 0 | 1053 | 0.17 | 0 | Y | 573 | 8 | N | 377 |  |  | 22
Cu-1.7Be | Cu-Be alloys | 92.57 | 0.13 | 0 | 0 | 1.66 | 0 | 0 | 0 | 0 | 0 | 0 | 0 | 2 | 0 | 0 | 0 | 0 | 0.33 | 0 | 0 | 0 | 0.31 | 0 | 3 | 0 | 0 | 0 | 1053 | 0.17 | 0 | Y | 573 | 16 | N | 401 |  |  | 23
Cu-1.7Be | Cu-Be alloys | 92.57 | 0.13 | 0 | 0 | 1.66 | 0 | 0 | 0 | 0 | 0 | 0 | 0 | 2 | 0 | 0 | 0 | 0 | 0.33 | 0 | 0 | 0 | 0.31 | 0 | 3 | 0 | 0 | 0 | 1053 | 0.17 | 0 | Y | 598 | 0 | N | 115 | 219 | 487 | 18
Cu-1.7Be | Cu-Be alloys | 92.57 | 0.13 | 0 | 0 | 1.66 | 0 | 0 | 0 | 0 | 0 | 0 | 0 | 2 | 0 | 0 | 0 | 0 | 0.33 | 0 | 0 | 0 | 0.31 | 0 | 3 | 0 | 0 | 0 | 1053 | 0.17 | 0 | Y | 598 | 0.5 | N | 333 | 394 | 674 | 20
Cu-1.7Be | Cu-Be alloys | 92.57 | 0.13 | 0 | 0 | 1.66 | 0 | 0 | 0 | 0 | 0 | 0 | 0 | 2 | 0 | 0 | 0 | 0 | 0.33 | 0 | 0 | 0 | 0.31 | 0 | 3 | 0 | 0 | 0 | 1053 | 0.17 | 0 | Y | 598 | 1 | N | 351 | 674 | 969 | 20
Cu-1.7Be | Cu-Be alloys | 92.57 | 0.13 | 0 | 0 | 1.66 | 0 | 0 | 0 | 0 | 0 | 0 | 0 | 2 | 0 | 0 | 0 | 0 | 0.33 | 0 | 0 | 0 | 0.31 | 0 | 3 | 0 | 0 | 0 | 1053 | 0.17 | 0 | Y | 598 | 2 | N | 364 | 779 | 1043 | 21
Cu-1.7Be | Cu-Be alloys | 92.57 | 0.13 | 0 | 0 | 1.66 | 0 | 0 | 0 | 0 | 0 | 0 | 0 | 2 | 0 | 0 | 0 | 0 | 0.33 | 0 | 0 | 0 | 0.31 | 0 | 3 | 0 | 0 | 0 | 1053 | 0.17 | 0 | Y | 598 | 3 | N | 375 | 779 | 1050 | 22
Cu-1.7Be | Cu-Be alloys | 92.57 | 0.13 | 0 | 0 | 1.66 | 0 | 0 | 0 | 0 | 0 | 0 | 0 | 2 | 0 | 0 | 0 | 0 | 0.33 | 0 | 0 | 0 | 0.31 | 0 | 3 | 0 | 0 | 0 | 1053 | 0.17 | 0 | Y | 598 | 4 | N | 375 | 724 | 996 | 23
Cu-1.7Be | Cu-Be alloys | 92.57 | 0.13 | 0 | 0 | 1.66 | 0 | 0 | 0 | 0 | 0 | 0 | 0 | 2 | 0 | 0 | 0 | 0 | 0.33 | 0 | 0 | 0 | 0.31 | 0 | 3 | 0 | 0 | 0 | 1053 | 0.17 | 0 | Y | 598 | 8 | N | 369 | 623 | 880 | 26
Cu-1.7Be | Cu-Be alloys | 92.57 | 0.13 | 0 | 0 | 1.66 | 0 | 0 | 0 | 0 | 0 | 0 | 0 | 2 | 0 | 0 | 0 | 0 | 0.33 | 0 | 0 | 0 | 0.31 | 0 | 3 | 0 | 0 | 0 | 1053 | 0.17 | 0 | Y | 598 | 16 | N | 368 | 581 | 829 | 26
Cu-1.7Be | Cu-Be alloys | 92.57 | 0.13 | 0 | 0 | 1.66 | 0 | 0 | 0 | 0 | 0 | 0 | 0 | 2 | 0 | 0 | 0 | 0 | 0.33 | 0 | 0 | 0 | 0.31 | 0 | 3 | 0 | 0 | 0 | 1053 | 0.17 | 0 | Y | 623 | 0 | N | 116 |  |  | 18
Cu-1.7Be | Cu-Be alloys | 92.57 | 0.13 | 0 | 0 | 1.66 | 0 | 0 | 0 | 0 | 0 | 0 | 0 | 2 | 0 | 0 | 0 | 0 | 0.33 | 0 | 0 | 0 | 0.31 | 0 | 3 | 0 | 0 | 0 | 1053 | 0.17 | 0 | Y | 623 | 0.5 | N | 341 |  |  | 21
Cu-1.7Be | Cu-Be alloys | 92.57 | 0.13 | 0 | 0 | 1.66 | 0 | 0 | 0 | 0 | 0 | 0 | 0 | 2 | 0 | 0 | 0 | 0 | 0.33 | 0 | 0 | 0 | 0.31 | 0 | 3 | 0 | 0 | 0 | 1053 | 0.17 | 0 | Y | 623 | 1 | N | 348 |  |  | 22
Cu-1.7Be | Cu-Be alloys | 92.57 | 0.13 | 0 | 0 | 1.66 | 0 | 0 | 0 | 0 | 0 | 0 | 0 | 2 | 0 | 0 | 0 | 0 | 0.33 | 0 | 0 | 0 | 0.31 | 0 | 3 | 0 | 0 | 0 | 1053 | 0.17 | 0 | Y | 623 | 2 | N | 357 |  |  | 23
Cu-1.7Be | Cu-Be alloys | 92.57 | 0.13 | 0 | 0 | 1.66 | 0 | 0 | 0 | 0 | 0 | 0 | 0 | 2 | 0 | 0 | 0 | 0 | 0.33 | 0 | 0 | 0 | 0.31 | 0 | 3 | 0 | 0 | 0 | 1053 | 0.17 | 0 | Y | 623 | 3 | N | 347 |  |  | 26
Cu-1.7Be | Cu-Be alloys | 92.57 | 0.13 | 0 | 0 | 1.66 | 0 | 0 | 0 | 0 | 0 | 0 | 0 | 2 | 0 | 0 | 0 | 0 | 0.33 | 0 | 0 | 0 | 0.31 | 0 | 3 | 0 | 0 | 0 | 1053 | 0.17 | 0 | Y | 623 | 4 | N | 309 |  |  | 27
Cu-1.7Be | Cu-Be alloys | 92.57 | 0.13 | 0 | 0 | 1.66 | 0 | 0 | 0 | 0 | 0 | 0 | 0 | 2 | 0 | 0 | 0 | 0 | 0.33 | 0 | 0 | 0 | 0.31 | 0 | 3 | 0 | 0 | 0 | 1053 | 0.17 | 0 | Y | 623 | 8 | N | 300 |  |  | 29
Cu-1.7Be | Cu-Be alloys | 92.57 | 0.13 | 0 | 0 | 1.66 | 0 | 0 | 0 | 0 | 0 | 0 | 0 | 2 | 0 | 0 | 0 | 0 | 0.33 | 0 | 0 | 0 | 0.31 | 0 | 3 | 0 | 0 | 0 | 1053 | 0.17 | 0 | Y | 623 | 16 | N | 297 |  |  | 30
Cu-1.7Be | Cu-Be alloys | 92.57 | 0.13 | 0 | 0 | 1.66 | 0 | 0 | 0 | 0 | 0 | 0 | 0 | 2 | 0 | 0 | 0 | 0 | 0.33 | 0 | 0 | 0 | 0.31 | 0 | 3 | 0 | 0 | 0 | 1053 | 0.17 | 0 | Y | 648 | 0 | N | 116 |  |  | 18
Cu-1.7Be | Cu-Be alloys | 92.57 | 0.13 | 0 | 0 | 1.66 | 0 | 0 | 0 | 0 | 0 | 0 | 0 | 2 | 0 | 0 | 0 | 0 | 0.33 | 0 | 0 | 0 | 0.31 | 0 | 3 | 0 | 0 | 0 | 1053 | 0.17 | 0 | Y | 648 | 0.5 | N | 348 |  |  | 22
Cu-1.7Be | Cu-Be alloys | 92.57 | 0.13 | 0 | 0 | 1.66 | 0 | 0 | 0 | 0 | 0 | 0 | 0 | 2 | 0 | 0 | 0 | 0 | 0.33 | 0 | 0 | 0 | 0.31 | 0 | 3 | 0 | 0 | 0 | 1053 | 0.17 | 0 | Y | 648 | 1 | N | 349 |  |  | 25
Cu-1.7Be | Cu-Be alloys | 92.57 | 0.13 | 0 | 0 | 1.66 | 0 | 0 | 0 | 0 | 0 | 0 | 0 | 2 | 0 | 0 | 0 | 0 | 0.33 | 0 | 0 | 0 | 0.31 | 0 | 3 | 0 | 0 | 0 | 1053 | 0.17 | 0 | Y | 648 | 2 | N | 329 |  |  | 27
Cu-1.7Be | Cu-Be alloys | 92.57 | 0.13 | 0 | 0 | 1.66 | 0 | 0 | 0 | 0 | 0 | 0 | 0 | 2 | 0 | 0 | 0 | 0 | 0.33 | 0 | 0 | 0 | 0.31 | 0 | 3 | 0 | 0 | 0 | 1053 | 0.17 | 0 | Y | 648 | 3 | N | 311 |  |  | 27
Cu-1.7Be | Cu-Be alloys | 92.57 | 0.13 | 0 | 0 | 1.66 | 0 | 0 | 0 | 0 | 0 | 0 | 0 | 2 | 0 | 0 | 0 | 0 | 0.33 | 0 | 0 | 0 | 0.31 | 0 | 3 | 0 | 0 | 0 | 1053 | 0.17 | 0 | Y | 648 | 4 | N | 288 |  |  | 28
Cu-1.7Be | Cu-Be alloys | 92.57 | 0.13 | 0 | 0 | 1.66 | 0 | 0 | 0 | 0 | 0 | 0 | 0 | 2 | 0 | 0 | 0 | 0 | 0.33 | 0 | 0 | 0 | 0.31 | 0 | 3 | 0 | 0 | 0 | 1053 | 0.17 | 0 | Y | 648 | 8 | N | 274 |  |  | 30
Cu-2Be | Cu-Be alloys | 92.57 | 0.13 | 0 | 0 | 1.66 | 0 | 0 | 0 | 0 | 0 | 0 | 0 | 2 | 0 | 0 | 0 | 0 | 0.33 | 0 | 0 | 0 | 0.31 | 0 | 3 | 0 | 0 | 0 | 1053 | 0.17 | 0 | Y | 648 | 16 | N | 269 |  |  | 31
Cu-2Be | Cu-Be alloys | 98 | 0 | 0 | 0 | 2 | 0 | 0 | 0 | 0 | 0 | 0 | 0 | 0 | 0 | 0 | 0 | 0 | 0 | 0 | 0 | 0 | 0 | 0 | 0 | 0 | 0 | 0 | 1073 |  | 0 | Y | 593 | 0 | N |  | 211 | 502 | 13
Cu-2Be | Cu-Be alloys | 98 | 0 | 0 | 0 | 2 | 0 | 0 | 0 | 0 | 0 | 0 | 0 | 0 | 0 | 0 | 0 | 0 | 0 | 0 | 0 | 0 | 0 | 0 | 0 | 0 | 0 | 0 | 1073 |  | 0 | Y | 593 | 1 | N |  | 1065 | 1302 | 17
Cu-2Be | Cu-Be alloys | 98 | 0 | 0 | 0 | 2 | 0 | 0 | 0 | 0 | 0 | 0 | 0 | 0 | 0 | 0 | 0 | 0 | 0 | 0 | 0 | 0 | 0 | 0 | 0 | 0 | 0 | 0 | 1073 |  | 0 | Y | 593 | 2 | N |  | 1162 | 1351 | 19
Cu-2Be | Cu-Be alloys | 98 | 0 | 0 | 0 | 2 | 0 | 0 | 0 | 0 | 0 | 0 | 0 | 0 | 0 | 0 | 0 | 0 | 0 | 0 | 0 | 0 | 0 | 0 | 0 | 0 | 0 | 0 | 1073 |  | 0 | Y | 593 | 4 | N |  | 1235 | 1361 | 21
Cu-2Be | Cu-Be alloys | 98 | 0 | 0 | 0 | 2 | 0 | 0 | 0 | 0 | 0 | 0 | 0 | 0 | 0 | 0 | 0 | 0 | 0 | 0 | 0 | 0 | 0 | 0 | 0 | 0 | 0 | 0 | 1073 |  | 0 | Y | 593 | 8 | N |  | 1164 | 1372 | 22
Cu-2Be | Cu-Be alloys | 98 | 0 | 0 | 0 | 2 | 0 | 0 | 0 | 0 | 0 | 0 | 0 | 0 | 0 | 0 | 0 | 0 | 0 | 0 | 0 | 0 | 0 | 0 | 0 | 0 | 0 | 0 | 1073 |  | 0 | Y | 593 | 16 | N |  | 1070 | 1225 | 24