## Sheet1
| SiO2 | Al2O3 | CaO | K2O | Na2O | Li2O | MgO | Tg
0 | 60 | 16 | 8 | 16 | 0 | 0 | 0 | 1044.15
1 | 60 | 16 | 8 | 12.8 | 3.2 | 0 | 0 | 985.15
2 | 60 | 16 | 8 | 9.6 | 6.4 | 0 | 0 | 946.15
3 | 60 | 16 | 8 | 6.4 | 9.6 | 0 | 0 | 927.15
4 | 60 | 16 | 8 | 3.2 | 12.8 | 0 | 0 | 925.15
5 | 60 | 16 | 8 | 0 | 16 | 0 | 0 | 923.15
6 | 69.5 | 0 | 0 | 7.5 | 0 | 23 | 0 | 738.15
7 | 69.5 | 0 | 0 | 7.5 | 23 | 0 | 0 | 713.15
8 | 70 | 0 | 10 | 0 | 20 | 0 | 0 | 778.15
9 | 80 | 0 | 0 | 20 | 0 | 0 | 0 | 771.15
10 | 71.4 | 0.9 | 7 | 0.9 | 13.8 | 0 | 5.9 | 793.15
11 | 65 | 0 | 20 | 0 | 15 | 0 | 0 | 861.15
12 | 88 | 0 | 0 | 0 | 12 | 0 | 0 | 764.15
13 | 86 | 0 | 0 | 0 | 14 | 0 | 0 | 762.65
14 | 84.5 | 0 | 0 | 0 | 15.5 | 0 | 0 | 758.15
15 | 82.5 | 0 | 0 | 0 | 17.5 | 0 | 0 | 759.15
16 | 80 | 0 | 0 | 0 | 20 | 0 | 0 | 757.15
17 | 78 | 0 | 0 | 0 | 22 | 0 | 0 | 755.65
18 | 75 | 0 | 0 | 0 | 25 | 0 | 0 | 748.15
19 | 72 | 0 | 0 | 0 | 28 | 0 | 0 | 743.15
20 | 70 | 0 | 0 | 0 | 30 | 0 | 0 | 737.15
21 | 68 | 0 | 0 | 0 | 32 | 0 | 0 | 728.65
22 | 64 | 0 | 0 | 0 | 36 | 0 | 0 | 718.15
23 | 59.5 | 0 | 0 | 0 | 40.5 | 0 | 0 | 708.15
24 | 90 | 0 | 0 | 10 | 0 | 0 | 0 | 813.15
25 | 88 | 0 | 0 | 12 | 0 | 0 | 0 | 804.15
26 | 84 | 0 | 0 | 16 | 0 | 0 | 0 | 794.15
27 | 76 | 0 | 0 | 24 | 0 | 0 | 0 | 767.65
28 | 75 | 0 | 0 | 25 | 0 | 0 | 0 | 769.15
29 | 72 | 0 | 0 | 28 | 0 | 0 | 0 | 766.15
30 | 63.4 | 0 | 0 | 36.6 | 0 | 0 | 0 | 765.15
31 | 88 | 0 | 0 | 11 | 1 | 0 | 0 | 772.15
32 | 88 | 0 | 0 | 10 | 2 | 0 | 0 | 771.15
33 | 88 | 0 | 0 | 9 | 3 | 0 | 0 | 762.15
34 | 88 | 0 | 0 | 8 | 4 | 0 | 0 | 752.15
35 | 88 | 0 | 0 | 6 | 6 | 0 | 0 | 749.15
36 | 88 | 0 | 0 | 4 | 8 | 0 | 0 | 749.15
37 | 88 | 0 | 0 | 3 | 9 | 0 | 0 | 751.15
38 | 88 | 0 | 0 | 2 | 10 | 0 | 0 | 751.15
39 | 88 | 0 | 0 | 1 | 11 | 0 | 0 | 752.15
40 | 75 | 0 | 0 | 20 | 5 | 0 | 0 | 734.15
41 | 75 | 0 | 0 | 15 | 10 | 0 | 0 | 706.15
42 | 75 | 0 | 0 | 12.5 | 12.5 | 0 | 0 | 696.15
43 | 75 | 0 | 0 | 10 | 15 | 0 | 0 | 700.15
44 | 75 | 0 | 0 | 5 | 20 | 0 | 0 | 706.15
45 | 88.6 | 0 | 0 | 5.7 | 5.7 | 0 | 0 | 750.15
46 | 84.4 | 0 | 0 | 7.8 | 7.8 | 0 | 0 | 736.15
47 | 80 | 0 | 0 | 10 | 10 | 0 | 0 | 703.15
48 | 76 | 0 | 0 | 12 | 12 | 0 | 0 | 697.15
49 | 70 | 0 | 0 | 15 | 15 | 0 | 0 | 669.65
50 | 64 | 0 | 0 | 18 | 18 | 0 | 0 | 660.15
51 | 80.3 | 0 | 0 | 19.7 | 0 | 0 | 0 | 653.15
52 | 80 | 0 | 0 | 0 | 0 | 20 | 0 | 736.65
53 | 80 | 1.5 | 0 | 0 | 0 | 18.5 | 0 | 760.15
54 | 80 | 5 | 0 | 0 | 0 | 15 | 0 | 794.15
55 | 80 | 7.5 | 0 | 0 | 0 | 12.5 | 0 | 845.15
56 | 80 | 10 | 0 | 0 | 0 | 10 | 0 | 1026.15
57 | 75 | 0 | 0 | 0 | 0 | 25 | 0 | 739.15
58 | 75 | 2 | 0 | 0 | 0 | 23 | 0 | 752.15
59 | 75 | 5 | 0 | 0 | 0 | 20 | 0 | 758.65
60 | 75 | 10 | 0 | 0 | 0 | 15 | 0 | 856.15
61 | 75 | 12.5 | 0 | 0 | 0 | 12.5 | 0 | 1000.15
62 | 75 | 13 | 0 | 0 | 0 | 12 | 0 | 1022.15
63 | 75 | 14 | 0 | 0 | 0 | 11 | 0 | 1020.15
64 | 70 | 0 | 0 | 0 | 0 | 30 | 0 | 733.65
65 | 70 | 5 | 0 | 0 | 0 | 25 | 0 | 752.15
66 | 70 | 10 | 0 | 0 | 0 | 20 | 0 | 791.65
67 | 70 | 15 | 0 | 0 | 0 | 15 | 0 | 968.15
68 | 70 | 16 | 0 | 0 | 0 | 14 | 0 | 999.15
69 | 65 | 0 | 0 | 0 | 0 | 35 | 0 | 730.15
70 | 65 | 10 | 0 | 0 | 0 | 25 | 0 | 771.15
71 | 65 | 15 | 0 | 0 | 0 | 20 | 0 | 837.15
72 | 65 | 17.5 | 0 | 0 | 0 | 17.5 | 0 | 951.15
73 | 65 | 19 | 0 | 0 | 0 | 16 | 0 | 992.15
74 | 65 | 20 | 0 | 0 | 0 | 15 | 0 | 993.15
75 | 71.8 | 0.8 | 9.1 | 0.2 | 13 | 0 | 5 | 801.65
76 | 66 | 0 | 0 | 0 | 34 | 0 | 0 | 730.15
77 | 66 | 0 | 0 | 0 | 0 | 34 | 0 | 714.15
78 | 66.7 | 0 | 0 | 0 | 0 | 33.3 | 0 | 724.65
79 | 60 | 0 | 0 | 0 | 0 | 40 | 0 | 721.15
80 | 57.2 | 0 | 0 | 0 | 0 | 42.8 | 0 | 724.15
81 | 70.4 | 6.1 | 0 | 5.5 | 18 | 0 | 0 | 698.15
82 | 68.5 | 5.8 | 0 | 8.1 | 17.6 | 0 | 0 | 683.15
83 | 63.5 | 6.4 | 0 | 9 | 21 | 0 | 0 | 597.15
84 | 66.5 | 6.1 | 0 | 10.2 | 17.2 | 0 | 0 | 638.15
85 | 70.4 | 6 | 4.3 | 0.1 | 19.1 | 0 | 0 | 758.15
86 | 67.8 | 6.6 | 8.6 | 0 | 16.9 | 0 | 0 | 836.15
87 | 64.3 | 6 | 12.2 | 0.1 | 17.3 | 0 | 0 | 783.15
88 | 69.4 | 6 | 0.1 | 0.2 | 17.8 | 0 | 6.5 | 743.15
89 | 65.4 | 6.5 | 0.2 | 0.1 | 15.6 | 0 | 12.3 | 829.15
90 | 61 | 5.2 | 0.2 | 0.1 | 16.4 | 0 | 17.1 | 803.15
91 | 73.4 | 10.7 | 13.1 | 2.6 | 0.3 | 0 | 0 | 973.15
92 | 67.5 | 6.2 | 0 | 21.3 | 5 | 0 | 0 | 735.15
93 | 62.3 | 9.7 | 23.9 | 0 | 4.1 | 0 | 0.1 | 1153.15
94 | 58.1 | 10.5 | 0 | 0 | 3.8 | 0 | 27.6 | 981.15
95 | 51.7 | 12.2 | 0 | 0.1 | 4.6 | 0 | 31.5 | 915.15
96 | 45 | 13.4 | 39.8 | 0 | 1.3 | 0 | 0.5 | 1003.15
97 | 60.8 | 7.4 | 0 | 1.2 | 30.6 | 0 | 0 | 738.15
98 | 58.1 | 12.2 | 26.5 | 1.5 | 1.6 | 0 | 0 | 898.15
99 | 54.7 | 14.4 | 0.7 | 1.7 | 2.3 | 0 | 26.2 | 1015.15
100 | 56 | 14.4 | 0.8 | 1.4 | 1.9 | 0 | 25.4 | 1028.15
101 | 70.9 | 10 | 13.4 | 2.7 | 2.9 | 0 | 0 | 993.15
102 | 55.7 | 11.6 | 27.2 | 3.8 | 1.7 | 0 | 0 | 973.15
103 | 56.8 | 13.3 | 19.9 | 1.4 | 1.6 | 0 | 6.9 | 963.15
104 | 55.2 | 13.9 | 24.2 | 1.4 | 5.4 | 0 | 0 | 968.15
105 | 61.9 | 7.6 | 0 | 1.3 | 29.2 | 0 | 0 | 753.15
106 | 62.4 | 5.8 | 0 | 0 | 31.8 | 0 | 0 | 750.15
107 | 62.4 | 5.8 | 0 | 0 | 25.4 | 6.4 | 0 | 708.15
108 | 62.4 | 5.8 | 0 | 0 | 19.1 | 12.7 | 0 | 702.15
109 | 62.4 | 5.8 | 0 | 0 | 12.7 | 19.1 | 0 | 703.15
110 | 62.4 | 5.8 | 0 | 0 | 6.4 | 25.4 | 0 | 716.15
111 | 62.4 | 5.8 | 0 | 0 | 0 | 31.8 | 0 | 738.15
112 | 55 | 0 | 45 | 0 | 0 | 0 | 0 | 1034.65
113 | 94 | 0 | 0 | 0 | 0 | 6 | 0 | 729.65
114 | 92 | 0 | 0 | 0 | 0 | 8 | 0 | 731.15
115 | 90 | 0 | 0 | 0 | 0 | 10 | 0 | 733.15
116 | 88 | 0 | 0 | 0 | 0 | 12 | 0 | 729.15
117 | 86 | 0 | 0 | 0 | 0 | 14 | 0 | 738.15
118 | 85 | 0 | 0 | 0 | 0 | 15 | 0 | 733.15
119 | 83 | 0 | 0 | 0 | 0 | 17 | 0 | 738.15
120 | 78 | 0 | 0 | 0 | 0 | 22 | 0 | 736.15
121 | 67 | 0 | 0 | 0 | 0 | 33 | 0 | 734.15
122 | 92 | 0 | 0 | 8 | 0 | 0 | 0 | 823.15
123 | 85 | 0 | 0 | 15 | 0 | 0 | 0 | 793.15
124 | 70 | 0 | 0 | 30 | 0 | 0 | 0 | 761.15
125 | 96 | 0 | 0 | 0 | 4 | 0 | 0 | 765.15
126 | 92 | 0 | 0 | 0 | 8 | 0 | 0 | 765.15
127 | 90 | 0 | 0 | 0 | 10 | 0 | 0 | 764.15
128 | 85 | 0 | 0 | 0 | 15 | 0 | 0 | 761.65
129 | 84 | 0 | 0 | 0 | 16 | 0 | 0 | 767.15
130 | 90 | 0 | 0 | 0.5 | 0 | 9.5 | 0 | 742.15
131 | 85 | 0 | 0 | 0.8 | 0 | 14.2 | 0 | 742.15
132 | 80 | 0 | 0 | 1 | 0 | 19 | 0 | 743.15
133 | 75 | 0 | 0 | 1.2 | 0 | 23.8 | 0 | 742.15
134 | 70 | 0 | 0 | 1.5 | 0 | 28.5 | 0 | 739.15
135 | 65 | 0 | 0 | 1.8 | 0 | 33.2 | 0 | 728.15
136 | 90 | 0 | 0 | 1 | 0 | 9 | 0 | 750.15
137 | 85 | 0 | 0 | 1.5 | 0 | 13.5 | 0 | 749.15
138 | 80 | 0 | 0 | 2 | 0 | 18 | 0 | 750.15
139 | 75 | 0 | 0 | 2.5 | 0 | 22.5 | 0 | 749.15
140 | 70 | 0 | 0 | 3 | 0 | 27 | 0 | 741.15
141 | 65 | 0 | 0 | 3.5 | 0 | 31.5 | 0 | 732.15
142 | 90 | 0 | 0 | 5 | 0 | 5 | 0 | 799.15
143 | 85 | 0 | 0 | 7.5 | 0 | 7.5 | 0 | 785.65
144 | 80 | 0 | 0 | 10 | 0 | 10 | 0 | 749.15
145 | 75 | 0 | 0 | 12.5 | 0 | 12.5 | 0 | 736.65
146 | 90 | 0 | 0 | 1.7 | 0 | 8.3 | 0 | 761.15
147 | 85 | 0 | 0 | 2.5 | 0 | 12.5 | 0 | 762.15
148 | 80 | 0 | 0 | 3.3 | 0 | 16.7 | 0 | 762.15
149 | 75 | 0 | 0 | 4.2 | 0 | 20.8 | 0 | 748.15
150 | 70 | 0 | 0 | 5 | 0 | 25 | 0 | 740.15
151 | 65 | 0 | 0 | 5.8 | 0 | 29.2 | 0 | 730.15
152 | 90 | 0 | 0 | 3 | 0 | 7 | 0 | 775.15
153 | 70 | 0 | 0 | 15 | 0 | 15 | 0 | 748.15
154 | 90 | 0 | 0 | 7 | 0 | 3 | 0 | 807.15
155 | 85 | 0 | 0 | 10.5 | 0 | 4.5 | 0 | 786.15
156 | 90 | 0 | 0 | 0 | 2.5 | 7.5 | 0 | 723.15
157 | 85 | 0 | 0 | 0 | 3.8 | 11.2 | 0 | 722.15
158 | 80 | 0 | 0 | 0 | 5 | 15 | 0 | 723.15
159 | 75 | 0 | 0 | 0 | 6.3 | 18.7 | 0 | 723.15
160 | 72 | 0 | 0 | 0 | 7 | 21 | 0 | 711.15
161 | 70 | 0 | 0 | 0 | 7.5 | 22.5 | 0 | 711.15
162 | 65 | 0 | 0 | 0 | 8.8 | 26.2 | 0 | 695.15
163 | 60 | 0 | 0 | 0 | 10 | 30 | 0 | 680.65
164 | 90 | 0 | 0 | 0 | 5 | 5 | 0 | 717.65
165 | 85 | 0 | 0 | 0 | 7.5 | 7.5 | 0 | 705.65
166 | 80 | 0 | 0 | 0 | 10 | 10 | 0 | 715.15
167 | 75 | 0 | 0 | 0 | 12.5 | 12.5 | 0 | 698.15
168 | 70 | 0 | 0 | 0 | 15 | 15 | 0 | 699.15
169 | 65 | 0 | 0 | 0 | 17.5 | 17.5 | 0 | 671.15
170 | 60 | 0 | 0 | 0 | 20 | 20 | 0 | 664.65
171 | 88 | 0 | 0 | 0 | 9 | 3 | 0 | 724.15
172 | 85 | 0 | 0 | 0 | 11.2 | 3.8 | 0 | 731.15
173 | 80 | 0 | 0 | 0 | 15 | 5 | 0 | 724.15
174 | 78 | 0 | 0 | 0 | 16.5 | 5.5 | 0 | 731.15
175 | 75 | 0 | 0 | 0 | 18.7 | 6.3 | 0 | 717.15
176 | 70 | 0 | 0 | 0 | 22.5 | 7.5 | 0 | 698.15
177 | 65 | 0 | 0 | 0 | 26.2 | 8.8 | 0 | 677.15
178 | 60 | 0 | 0 | 0 | 30 | 10 | 0 | 659.15
179 | 40 | 0 | 40 | 0 | 0 | 0 | 20 | 1040.15
180 | 38.8 | 2 | 40.8 | 0 | 0 | 0 | 18.4 | 1051.15
181 | 37.5 | 4.2 | 41.7 | 0 | 0 | 0 | 16.7 | 1041.15
182 | 36.2 | 6.4 | 42.6 | 0 | 0 | 0 | 14.9 | 1051.15
183 | 34.8 | 8.7 | 43.5 | 0 | 0 | 0 | 13 | 1060.15
184 | 33.3 | 11.1 | 44.4 | 0 | 0 | 0 | 11.1 | 1060.15
185 | 31.8 | 13.6 | 45.5 | 0 | 0 | 0 | 9.1 | 1072.15
186 | 30.2 | 16.3 | 46.5 | 0 | 0 | 0 | 7 | 1098.15
187 | 28.6 | 19 | 47.6 | 0 | 0 | 0 | 4.8 | 1101.15
188 | 26.8 | 22 | 48.8 | 0 | 0 | 0 | 2.4 | 1118.15
189 | 25 | 25 | 50 | 0 | 0 | 0 | 0 | 1126.15
190 | 100 | 0 | 0 | 0 | 0 | 0 | 0 | 1461.15
191 | 77.4 | 0 | 0 | 0 | 22.6 | 0 | 0 | 748.15
192 | 62.4 | 0 | 0 | 0 | 37.6 | 0 | 0 | 706.15
193 | 53.4 | 0 | 0 | 0 | 46.6 | 0 | 0 | 688.15
194 | 62.6 | 12.4 | 0 | 0 | 25 | 0 | 0 | 807.15
195 | 50.3 | 24.4 | 0 | 0 | 25.3 | 0 | 0 | 1087.15
196 | 51.4 | 11.4 | 0 | 0 | 37.2 | 0 | 0 | 775.15
197 | 42.8 | 17 | 0 | 0 | 40.2 | 0 | 0 | 814.15
198 | 63.4 | 0 | 0 | 0 | 0 | 36.6 | 0 | 750.15
199 | 72.3 | 0.6 | 5.3 | 0.3 | 16.3 | 0 | 5.2 | 783.15
200 | 85.7 | 0 | 0 | 0 | 14.3 | 0 | 0 | 743.15
201 | 85.7 | 0 | 0 | 14.3 | 0 | 0 | 0 | 768.15
202 | 85.7 | 0 | 0 | 7.1 | 7.1 | 0 | 0 | 740.15
203 | 83 | 2.9 | 0 | 5.8 | 8.2 | 0 | 0 | 743.15
204 | 58.7 | 0 | 0 | 0 | 0 | 41.3 | 0 | 715.15
205 | 49.6 | 0 | 0 | 0 | 0 | 50.4 | 0 | 687.15
206 | 40.4 | 0 | 0 | 0 | 0 | 59.6 | 0 | 543.15
207 | 37 | 0 | 0 | 0 | 0 | 63 | 0 | 463.15
208 | 66.7 | 0 | 0 | 0 | 33.3 | 0 | 0 | 728.15
209 | 94.7 | 0 | 0 | 0 | 5.3 | 0 | 0 | 760.15
210 | 86.5 | 0 | 0 | 0 | 13.5 | 0 | 0 | 764.15
211 | 79.6 | 0 | 0 | 0 | 20.4 | 0 | 0 | 770.15
212 | 74.6 | 0 | 0 | 0 | 25.4 | 0 | 0 | 746.65
213 | 69.5 | 0 | 0 | 0 | 30.5 | 0 | 0 | 755.15
214 | 65 | 0 | 0 | 0 | 35 | 0 | 0 | 721.15
215 | 59.7 | 0 | 0 | 0 | 40.3 | 0 | 0 | 716.15
216 | 55.6 | 0 | 0 | 0 | 44.4 | 0 | 0 | 694.15
217 | 50.4 | 0 | 0 | 0 | 49.6 | 0 | 0 | 706.15
218 | 83 | 0 | 0 | 0 | 17 | 0 | 0 | 771.15
219 | 67 | 0 | 0 | 0 | 33 | 0 | 0 | 735.15
220 | 60 | 0 | 0 | 0 | 40 | 0 | 0 | 700.65
221 | 55 | 0 | 0 | 0 | 45 | 0 | 0 | 697.65
222 | 75 | 0 | 0 | 0 | 12 | 13 | 0 | 715.15
223 | 52 | 0 | 0 | 0 | 24 | 24 | 0 | 682.15
224 | 45 | 0 | 0 | 0 | 25 | 30 | 0 | 648.15
225 | 46 | 0 | 0 | 0 | 27 | 27 | 0 | 640.15
226 | 60 | 0 | 0 | 8 | 16 | 16 | 0 | 663.15
227 | 73 | 0 | 0 | 9 | 9 | 9 | 0 | 715.15
228 | 93.9 | 6.1 | 0 | 0 | 0 | 0 | 0 | 1003.15
229 | 65 | 10 | 0 | 0 | 0 | 0 | 25 | 1078.15
230 | 60 | 15 | 0 | 0 | 0 | 0 | 25 | 1093.65
231 | 55 | 20 | 0 | 0 | 0 | 0 | 25 | 1098.15
232 | 60 | 10 | 0 | 0 | 0 | 0 | 30 | 1070.65
233 | 55 | 15 | 0 | 0 | 0 | 0 | 30 | 1078.15
234 | 50 | 20 | 0 | 0 | 0 | 0 | 30 | 1088.15
235 | 55 | 10 | 0 | 0 | 0 | 0 | 35 | 1063.15
236 | 50 | 15 | 0 | 0 | 0 | 0 | 35 | 1073.15
237 | 50 | 10 | 0 | 0 | 0 | 0 | 40 | 1058.15
238 | 45 | 10 | 0 | 0 | 0 | 0 | 45 | 1053.15
239 | 65 | 10 | 25 | 0 | 0 | 0 | 0 | 1078.15
240 | 60 | 15 | 25 | 0 | 0 | 0 | 0 | 1088.15
241 | 60 | 10 | 30 | 0 | 0 | 0 | 0 | 1063.15
242 | 55 | 15 | 30 | 0 | 0 | 0 | 0 | 1078.15
243 | 55 | 10 | 35 | 0 | 0 | 0 | 0 | 1063.15
244 | 50 | 15 | 35 | 0 | 0 | 0 | 0 | 1079.15
245 | 50 | 10 | 40 | 0 | 0 | 0 | 0 | 1060.15
246 | 45 | 15 | 40 | 0 | 0 | 0 | 0 | 1073.15
247 | 45 | 10 | 45 | 0 | 0 | 0 | 0 | 1069.15
248 | 65 | 10 | 21.9 | 0 | 0 | 0 | 3.1 | 1058.15
249 | 65 | 10 | 18.7 | 0 | 0 | 0 | 6.3 | 1048.15
250 | 65 | 10 | 12.5 | 0 | 0 | 0 | 12.5 | 1048.15
251 | 65 | 10 | 6.3 | 0 | 0 | 0 | 18.7 | 1048.15
252 | 65 | 10 | 3.1 | 0 | 0 | 0 | 21.9 | 1058.15
253 | 60 | 15 | 21.9 | 0 | 0 | 0 | 3.1 | 1073.15
254 | 60 | 15 | 18.7 | 0 | 0 | 0 | 6.3 | 1068.15
255 | 60 | 15 | 12.5 | 0 | 0 | 0 | 12.5 | 1063.15
256 | 60 | 15 | 6.3 | 0 | 0 | 0 | 18.7 | 1058.15
257 | 60 | 15 | 3.1 | 0 | 0 | 0 | 21.9 | 1073.15
258 | 55 | 20 | 21.9 | 0 | 0 | 0 | 3.1 | 1093.15
259 | 55 | 20 | 18.7 | 0 | 0 | 0 | 6.3 | 1078.15
260 | 55 | 20 | 12.5 | 0 | 0 | 0 | 12.5 | 1073.15
261 | 55 | 20 | 6.3 | 0 | 0 | 0 | 18.7 | 1073.15
262 | 55 | 20 | 3.1 | 0 | 0 | 0 | 21.9 | 1083.15
263 | 60 | 10 | 26.2 | 0 | 0 | 0 | 3.8 | 1048.15
264 | 60 | 10 | 22.5 | 0 | 0 | 0 | 7.5 | 1043.15
265 | 60 | 10 | 15 | 0 | 0 | 0 | 15 | 1048.15
266 | 60 | 10 | 7.5 | 0 | 0 | 0 | 22.5 | 1048.15
267 | 60 | 10 | 3.8 | 0 | 0 | 0 | 26.2 | 1058.15
268 | 55 | 15 | 26.2 | 0 | 0 | 0 | 3.8 | 1063.15
269 | 55 | 15 | 22.5 | 0 | 0 | 0 | 7.5 | 1053.15
270 | 55 | 15 | 15 | 0 | 0 | 0 | 15 | 1053.15
271 | 55 | 15 | 7.5 | 0 | 0 | 0 | 22.5 | 1053.15
272 | 55 | 15 | 3.8 | 0 | 0 | 0 | 26.2 | 1063.15
273 | 50 | 20 | 15 | 0 | 0 | 0 | 15 | 1058.15
274 | 50 | 20 | 7.5 | 0 | 0 | 0 | 22.5 | 1068.15
275 | 50 | 20 | 3.8 | 0 | 0 | 0 | 26.2 | 1073.15
276 | 55 | 10 | 30.6 | 0 | 0 | 0 | 4.4 | 1043.15
277 | 55 | 10 | 26.2 | 0 | 0 | 0 | 8.8 | 1038.15
278 | 55 | 10 | 17.5 | 0 | 0 | 0 | 17.5 | 1038.15
279 | 55 | 10 | 8.8 | 0 | 0 | 0 | 26.2 | 1043.15
280 | 55 | 10 | 4.4 | 0 | 0 | 0 | 30.6 | 1048.15
281 | 50 | 15 | 30.6 | 0 | 0 | 0 | 4.4 | 1058.15
282 | 50 | 15 | 26.2 | 0 | 0 | 0 | 8.8 | 1048.15
283 | 50 | 15 | 17.5 | 0 | 0 | 0 | 17.5 | 1043.15
284 | 50 | 15 | 8.8 | 0 | 0 | 0 | 26.2 | 1048.15
285 | 50 | 15 | 4.4 | 0 | 0 | 0 | 30.6 | 1053.15
286 | 50 | 10 | 35 | 0 | 0 | 0 | 5 | 1050.65
287 | 50 | 10 | 30 | 0 | 0 | 0 | 10 | 1040.65
288 | 50 | 10 | 20 | 0 | 0 | 0 | 20 | 1033.15
289 | 50 | 10 | 10 | 0 | 0 | 0 | 30 | 1040.65
290 | 50 | 10 | 5 | 0 | 0 | 0 | 35 | 1045.65
291 | 45 | 15 | 35 | 0 | 0 | 0 | 5 | 1053.15
292 | 45 | 15 | 30 | 0 | 0 | 0 | 10 | 1048.15
293 | 45 | 15 | 20 | 0 | 0 | 0 | 20 | 1043.15
294 | 45 | 15 | 10 | 0 | 0 | 0 | 30 | 1043.15
295 | 45 | 15 | 5 | 0 | 0 | 0 | 35 | 1053.15
296 | 45 | 10 | 40.6 | 0 | 0 | 0 | 4.4 | 1038.15
297 | 45 | 10 | 33.7 | 0 | 0 | 0 | 11.3 | 1033.15
298 | 45 | 10 | 22.5 | 0 | 0 | 0 | 22.5 | 1033.15
299 | 45 | 10 | 11.3 | 0 | 0 | 0 | 33.7 | 1033.15
300 | 45 | 10 | 4.4 | 0 | 0 | 0 | 40.6 | 1043.15
301 | 60 | 0 | 0 | 40 | 0 | 0 | 0 | 742.15
302 | 80 | 0 | 0 | 5 | 15 | 0 | 0 | 713.15
303 | 80 | 0 | 0 | 15 | 5 | 0 | 0 | 723.15
304 | 82 | 0 | 0 | 0 | 0 | 18 | 0 | 737.65
305 | 76 | 0 | 0 | 0 | 0 | 24 | 0 | 731.15
306 | 63 | 0 | 0 | 0 | 0 | 37 | 0 | 728.15
307 | 76 | 0 | 0 | 0 | 24 | 0 | 0 | 753.15
308 | 92 | 0 | 0 | 0 | 2 | 6 | 0 | 716.15
309 | 92 | 0 | 0 | 0 | 4 | 4 | 0 | 715.65
310 | 88 | 0 | 0 | 0 | 3 | 9 | 0 | 719.15
311 | 88 | 0 | 0 | 0 | 6 | 6 | 0 | 713.15
312 | 84 | 0 | 0 | 0 | 4 | 12 | 0 | 718.15
313 | 84 | 0 | 0 | 0 | 8 | 8 | 0 | 713.15
314 | 84 | 0 | 0 | 0 | 12 | 4 | 0 | 718.65
315 | 76 | 0 | 0 | 0 | 6 | 18 | 0 | 715.65
316 | 76 | 0 | 0 | 0 | 12 | 12 | 0 | 708.15
317 | 76 | 0 | 0 | 0 | 18 | 6 | 0 | 716.15
318 | 72 | 0 | 0 | 0 | 14 | 14 | 0 | 702.15
319 | 72 | 0 | 0 | 0 | 21 | 7 | 0 | 709.15
320 | 67 | 0 | 0 | 0 | 8.2 | 24.8 | 0 | 696.65
321 | 67 | 0 | 0 | 0 | 16.5 | 16.5 | 0 | 693.15
322 | 67 | 0 | 0 | 0 | 24.8 | 8.2 | 0 | 696.65
323 | 53.2 | 5.5 | 41.2 | 0 | 0 | 0 | 0 | 1044.15
324 | 36.7 | 27.1 | 36.2 | 0 | 0 | 0 | 0 | 1070.15
325 | 45.2 | 11.6 | 43.2 | 0 | 0 | 0 | 0 | 1066.15
326 | 60.7 | 9.5 | 29.8 | 0 | 0 | 0 | 0 | 1057.15
327 | 61.2 | 9.5 | 0.7 | 0 | 0 | 0 | 28.6 | 1078.15
328 | 56.1 | 10.5 | 0.1 | 0 | 0 | 0 | 33.3 | 1087.15
329 | 49 | 13.1 | 0.1 | 0 | 0 | 0 | 37.8 | 1064.15
330 | 51.2 | 17.3 | 17.4 | 0 | 0 | 0 | 14.1 | 1072.15
331 | 46.7 | 15.3 | 22.1 | 0 | 0 | 0 | 15.9 | 1056.15
332 | 49.8 | 0 | 25.6 | 0 | 0 | 0 | 24.5 | 1013.15
333 | 47.6 | 0 | 35.3 | 0 | 0 | 0 | 17.1 | 1013.15
334 | 53.4 | 23.1 | 19.1 | 0 | 4.5 | 0 | 0 | 1092.15
335 | 55 | 5.2 | 17.3 | 5.3 | 0 | 0 | 17.2 | 1016.15
336 | 65.8 | 5.6 | 0 | 28.6 | 0 | 0 | 0 | 837.65
337 | 67.5 | 0 | 0 | 16.5 | 16 | 0 | 0 | 675.65
338 | 59.5 | 0 | 30.5 | 10 | 0 | 0 | 0 | 970.15
339 | 74.1 | 7.4 | 0 | 0 | 18.5 | 0 | 0 | 798.15
340 | 70.4 | 7.4 | 0 | 0 | 18.5 | 0 | 3.7 | 810.15
341 | 66.7 | 7.4 | 0 | 0 | 18.5 | 0 | 7.4 | 831.15
342 | 63 | 7.4 | 0 | 0 | 18.5 | 0 | 11.1 | 828.15
343 | 70.4 | 7.4 | 3.7 | 0 | 18.5 | 0 | 0 | 811.15
344 | 66.7 | 7.4 | 7.4 | 0 | 18.5 | 0 | 0 | 816.15
345 | 63 | 7.4 | 11.1 | 0 | 18.5 | 0 | 0 | 838.15
346 | 45.3 | 15.2 | 0 | 0 | 0 | 0 | 39.5 | 1051.15
347 | 64.5 | 0 | 0 | 0 | 0 | 35.5 | 0 | 724.15
348 | 66.9 | 0 | 0 | 0 | 0 | 33.1 | 0 | 725.65
349 | 52 | 0 | 9.3 | 0 | 0 | 0 | 38.7 | 1013.15
350 | 55 | 0 | 24.5 | 0 | 0 | 0 | 20.5 | 973.15
351 | 49.6 | 5.3 | 4.8 | 0 | 0 | 0 | 40.3 | 1013.15
352 | 52.4 | 2.8 | 30.6 | 0 | 0 | 0 | 14.2 | 973.15
353 | 61.6 | 12.1 | 11 | 0 | 0 | 0 | 15.3 | 1053.15
354 | 66.3 | 19.5 | 5.9 | 0 | 0 | 0 | 8.2 | 1093.15
355 | 44.8 | 15.1 | 40 | 0 | 0 | 0 | 0 | 1048.15
356 | 83.3 | 0 | 0 | 0 | 0 | 16.7 | 0 | 767.15
357 | 76.9 | 0 | 0 | 0 | 0 | 23.1 | 0 | 752.65
358 | 71.4 | 0 | 0 | 0 | 0 | 28.6 | 0 | 756.15
359 | 62.5 | 0 | 0 | 0 | 0 | 37.5 | 0 | 739.15
360 | 57.1 | 0 | 0 | 0 | 0 | 42.9 | 0 | 736.15
361 | 55.6 | 0 | 0 | 0 | 0 | 44.4 | 0 | 737.15
362 | 52.6 | 0 | 0 | 0 | 0 | 47.4 | 0 | 732.15
363 | 50 | 0 | 0 | 0 | 0 | 50 | 0 | 712.15
364 | 47.6 | 0 | 0 | 0 | 0 | 52.4 | 0 | 727.15
365 | 45.4 | 0 | 0 | 0 | 0 | 54.6 | 0 | 711.15
366 | 44.4 | 0 | 0 | 0 | 0 | 55.6 | 0 | 703.15
367 | 43.5 | 0 | 0 | 0 | 0 | 56.5 | 0 | 698.15
368 | 40 | 0 | 0 | 0 | 0 | 60 | 0 | 628.65
369 | 36.4 | 0 | 0 | 0 | 0 | 63.6 | 0 | 716.15
370 | 77.8 | 0 | 0 | 0 | 22.2 | 0 | 0 | 724.65
371 | 83.3 | 0 | 0 | 0 | 16.7 | 0 | 0 | 726.15
372 | 91.8 | 0 | 0 | 0 | 8.2 | 0 | 0 | 738.15
373 | 88.5 | 0 | 0 | 0 | 11.5 | 0 | 0 | 728.15
374 | 85.4 | 0 | 0 | 0 | 14.6 | 0 | 0 | 755.15
375 | 82.8 | 0 | 0 | 0 | 17.2 | 0 | 0 | 743.15
376 | 80.4 | 0 | 0 | 0 | 19.6 | 0 | 0 | 743.15
377 | 75.2 | 0 | 0 | 0 | 24.8 | 0 | 0 | 723.15
378 | 74.2 | 0 | 0 | 0 | 25.8 | 0 | 0 | 721.65
379 | 73.4 | 0 | 0 | 0 | 26.6 | 0 | 0 | 728.15
380 | 70.9 | 0 | 0 | 0 | 29.1 | 0 | 0 | 730.65
381 | 67.8 | 0 | 0 | 0 | 32.2 | 0 | 0 | 728.15
382 | 64.2 | 0 | 0 | 0 | 35.8 | 0 | 0 | 698.15
383 | 56.4 | 0 | 0 | 0 | 43.6 | 0 | 0 | 673.15
384 | 83.2 | 0 | 0 | 0 | 16.8 | 0 | 0 | 770.65
385 | 80.5 | 0 | 0 | 0 | 19.5 | 0 | 0 | 763.15
386 | 80.2 | 0 | 0 | 0 | 19.8 | 0 | 0 | 753.15
387 | 79.1 | 0 | 0 | 0 | 20.9 | 0 | 0 | 763.15
388 | 78.4 | 0 | 0 | 0 | 21.6 | 0 | 0 | 759.15
389 | 77.2 | 0 | 0 | 0 | 22.8 | 0 | 0 | 753.15
390 | 72.8 | 0 | 0 | 0 | 27.2 | 0 | 0 | 746.15
391 | 71.1 | 0 | 0 | 0 | 28.9 | 0 | 0 | 740.15
392 | 70.3 | 0 | 0 | 0 | 29.7 | 0 | 0 | 743.15
393 | 63.6 | 0 | 0 | 0 | 36.4 | 0 | 0 | 718.15
394 | 60.7 | 0 | 0 | 0 | 39.3 | 0 | 0 | 704.15
395 | 58.2 | 0 | 0 | 0 | 41.8 | 0 | 0 | 701.15
396 | 54.9 | 0 | 0 | 0 | 45.1 | 0 | 0 | 699.15
397 | 83.9 | 0 | 0 | 0 | 0 | 16.1 | 0 | 719.15
398 | 73.6 | 0 | 0 | 0 | 0 | 26.4 | 0 | 723.15
399 | 67.7 | 0 | 0 | 0 | 0 | 32.3 | 0 | 707.15
400 | 69.4 | 0 | 0 | 0 | 30.6 | 0 | 0 | 725.65
401 | 78.8 | 0 | 0 | 21.2 | 0 | 0 | 0 | 747.15
402 | 76.8 | 0 | 0 | 23.2 | 0 | 0 | 0 | 762.15
403 | 73.5 | 0 | 0 | 26.5 | 0 | 0 | 0 | 751.15
404 | 50 | 0 | 0 | 0 | 50 | 0 | 0 | 693.65
405 | 53.8 | 0 | 0 | 0 | 46.2 | 0 | 0 | 663.15
406 | 55.8 | 0 | 0 | 0 | 44.2 | 0 | 0 | 618.15
407 | 57.8 | 0 | 0 | 0 | 42.2 | 0 | 0 | 628.15
408 | 63.7 | 0 | 0 | 0 | 36.3 | 0 | 0 | 718.15
409 | 66.9 | 0 | 0 | 0 | 33.1 | 0 | 0 | 731.15
410 | 82.9 | 0 | 0 | 0 | 17.1 | 0 | 0 | 727.65
411 | 92.2 | 0 | 0 | 0 | 7.8 | 0 | 0 | 813.15
412 | 80.9 | 0 | 0 | 0 | 19.1 | 0 | 0 | 703.15
413 | 74 | 0 | 0 | 26 | 0 | 0 | 0 | 723.15
414 | 75.6 | 0 | 0 | 0 | 24.4 | 0 | 0 | 753.15
415 | 66.7 | 0 | 0 | 33.3 | 0 | 0 | 0 | 757.15
416 | 66.6 | 0 | 0 | 0 | 16.7 | 16.7 | 0 | 683.15
417 | 66.6 | 0 | 0 | 16.7 | 0 | 16.7 | 0 | 733.15
418 | 76.6 | 0 | 0 | 23.4 | 0 | 0 | 0 | 776.15
419 | 65.8 | 0.9 | 6.4 | 0 | 21.1 | 0 | 5.9 | 763.15
420 | 73 | 1.8 | 7.5 | 0 | 14 | 0 | 3.7 | 816.15
421 | 64.7 | 0 | 9.2 | 0 | 0 | 26 | 0 | 708.15
422 | 65.9 | 0 | 9.4 | 0 | 1.7 | 23 | 0 | 698.15
423 | 67.1 | 0 | 9.6 | 0 | 3.5 | 19.8 | 0 | 693.15
424 | 68.4 | 0 | 9.8 | 0 | 5.3 | 16.5 | 0 | 703.15
425 | 70.4 | 0 | 10.1 | 0 | 8.2 | 11.3 | 0 | 703.15
426 | 71.8 | 0 | 10.3 | 0 | 10.2 | 7.7 | 0 | 718.15
427 | 73.3 | 0 | 10.5 | 0 | 12.3 | 3.9 | 0 | 743.15
428 | 74.8 | 0 | 10.7 | 0 | 14.5 | 0 | 0 | 778.15
429 | 67.1 | 0 | 9.6 | 1.7 | 0 | 21.6 | 0 | 713.15
430 | 69.7 | 0 | 9.9 | 3.6 | 0 | 16.8 | 0 | 743.15
431 | 72.4 | 0 | 10.4 | 5.6 | 0 | 11.6 | 0 | 743.15
432 | 74.4 | 0 | 10.6 | 7 | 0 | 8 | 0 | 768.15
433 | 77 | 0 | 11 | 8.8 | 0 | 3.1 | 0 | 813.15
434 | 77.6 | 0 | 11.1 | 9.2 | 0 | 2.1 | 0 | 808.15
435 | 78.7 | 0 | 11.2 | 10 | 0 | 0 | 0 | 883.15
436 | 75.3 | 0 | 10.8 | 1.3 | 12.6 | 0 | 0 | 773.15
437 | 75.8 | 0 | 10.8 | 2.6 | 10.8 | 0 | 0 | 778.15
438 | 76.3 | 0 | 10.9 | 3.9 | 8.9 | 0 | 0 | 783.15
439 | 77.1 | 0 | 11 | 5.9 | 6 | 0 | 0 | 798.15
440 | 77.6 | 0 | 11.1 | 7.3 | 4 | 0 | 0 | 818.15
441 | 78.2 | 0 | 11.2 | 8.6 | 2 | 0 | 0 | 848.15
442 | 81.2 | 0 | 0 | 0 | 18.8 | 0 | 0 | 683.15
443 | 61.4 | 0 | 0 | 0 | 38.6 | 0 | 0 | 634.15
444 | 75.1 | 0 | 10 | 0 | 14.9 | 0 | 0 | 773.15
445 | 69.2 | 8.7 | 0 | 0 | 0 | 0 | 22.1 | 1062.15
446 | 51.3 | 18.1 | 0 | 0 | 0 | 0 | 30.6 | 1034.15
447 | 55.5 | 22.2 | 0 | 0 | 0 | 0 | 22.2 | 1061.15
448 | 70 | 0 | 0 | 25 | 5 | 0 | 0 | 708.15
449 | 70 | 0 | 0 | 20 | 10 | 0 | 0 | 673.15
450 | 70 | 0 | 0 | 10 | 20 | 0 | 0 | 689.65
451 | 70 | 0 | 0 | 5 | 25 | 0 | 0 | 693.15
452 | 60 | 0 | 0 | 30 | 10 | 0 | 0 | 653.15
453 | 60 | 0 | 0 | 20 | 20 | 0 | 0 | 623.15
454 | 60 | 0 | 0 | 10 | 30 | 0 | 0 | 633.15
455 | 70.8 | 0 | 0 | 0 | 0 | 29.2 | 0 | 728.15
456 | 69.2 | 0 | 0 | 0 | 0 | 30.8 | 0 | 738.15
457 | 68.3 | 0 | 0 | 0 | 0 | 31.7 | 0 | 738.15
458 | 66.5 | 0 | 0 | 0 | 0 | 33.5 | 0 | 723.15
459 | 63.5 | 0 | 0 | 0 | 0 | 36.5 | 0 | 728.15
460 | 62.2 | 0 | 0 | 0 | 0 | 37.8 | 0 | 723.15
461 | 60.1 | 0 | 0 | 0 | 0 | 39.9 | 0 | 718.15
462 | 58.4 | 0 | 0 | 0 | 0 | 41.6 | 0 | 718.15
463 | 79.9 | 0 | 0 | 0 | 20.1 | 0 | 0 | 758.15
464 | 70.8 | 0 | 0 | 0 | 29.2 | 0 | 0 | 739.15
465 | 89.7 | 0 | 0 | 10.3 | 0 | 0 | 0 | 795.15
466 | 68.6 | 0 | 0 | 31.4 | 0 | 0 | 0 | 711.15
467 | 72.2 | 0 | 0 | 0 | 0 | 18.1 | 9.7 | 729.15
468 | 72.2 | 0 | 9.7 | 0 | 0 | 18.1 | 0 | 737.15
469 | 72.2 | 0 | 0 | 0 | 18.1 | 0 | 9.7 | 755.15
470 | 72.2 | 0 | 9.7 | 0 | 18.1 | 0 | 0 | 778.15
471 | 72.2 | 0 | 0 | 18.1 | 0 | 0 | 9.7 | 831.15
472 | 72.2 | 0 | 9.7 | 18.1 | 0 | 0 | 0 | 857.15
473 | 85 | 0 | 0 | 0 | 4 | 11 | 0 | 691.15
474 | 75 | 0 | 0 | 0 | 19 | 6 | 0 | 689.15
475 | 75 | 0 | 0 | 0 | 6 | 19 | 0 | 692.15
476 | 65 | 0 | 0 | 0 | 26 | 9 | 0 | 665.15
477 | 65 | 0 | 0 | 0 | 9 | 26 | 0 | 673.15
478 | 85 | 0 | 0 | 11 | 0 | 4 | 0 | 738.15
479 | 85 | 0 | 0 | 4 | 0 | 11 | 0 | 747.15
480 | 75 | 0 | 0 | 19 | 0 | 6 | 0 | 717.15
481 | 75 | 0 | 0 | 6 | 0 | 19 | 0 | 717.15
482 | 65 | 0 | 0 | 17.5 | 0 | 17.5 | 0 | 693.15
483 | 65 | 0 | 0 | 9 | 0 | 26 | 0 | 703.15
484 | 85 | 0 | 0 | 11 | 4 | 0 | 0 | 734.15
485 | 85 | 0 | 0 | 7.5 | 7.5 | 0 | 0 | 730.15
486 | 85 | 0 | 0 | 4 | 11 | 0 | 0 | 731.15
487 | 75 | 0 | 0 | 6 | 19 | 0 | 0 | 697.15
488 | 65 | 0 | 0 | 9 | 26 | 0 | 0 | 665.15
489 | 51 | 0 | 0 | 0 | 12.5 | 0 | 36.5 | 903.15
490 | 56 | 0 | 0 | 0 | 17.2 | 0 | 26.8 | 863.15
491 | 56.4 | 0 | 0 | 0 | 18 | 0 | 25.7 | 873.15
492 | 60.4 | 0 | 0 | 0 | 23.7 | 0 | 15.9 | 793.15
493 | 68.8 | 0 | 0 | 0 | 9.2 | 0 | 22 | 883.15
494 | 76.5 | 0 | 0 | 0 | 10.9 | 0 | 12.6 | 893.15
495 | 55.4 | 0 | 25 | 0 | 19.6 | 0 | 0 | 833.15
496 | 66.4 | 0 | 4.3 | 0 | 29.3 | 0 | 0 | 763.15
497 | 66.2 | 0 | 10.7 | 0 | 23.1 | 0 | 0 | 793.15
498 | 66.1 | 0 | 13.9 | 0 | 20 | 0 | 0 | 813.15
499 | 70.1 | 0 | 7.5 | 0 | 22.3 | 0 | 0 | 773.15
500 | 76.4 | 0 | 9.6 | 0 | 13.9 | 0 | 0 | 823.15
501 | 75.6 | 0 | 12.8 | 0 | 11.6 | 0 | 0 | 797.15
502 | 74.8 | 0 | 7.4 | 0 | 17.8 | 0 | 0 | 762.15
503 | 75.5 | 0 | 5.2 | 0 | 19.4 | 0 | 0 | 730.15
504 | 75 | 0 | 2.9 | 0 | 22.1 | 0 | 0 | 727.15
505 | 75.6 | 0 | 13.1 | 0 | 11.3 | 0 | 0 | 792.15
506 | 75.6 | 0 | 10.9 | 0 | 13.5 | 0 | 0 | 791.15
507 | 81.2 | 0 | 8.6 | 0 | 10.2 | 0 | 0 | 788.15
508 | 74.4 | 0 | 10.7 | 0 | 14.9 | 0 | 0 | 785.15
509 | 70.1 | 0 | 15 | 0 | 14.9 | 0 | 0 | 793.15
510 | 72.8 | 0 | 10.8 | 0 | 16.4 | 0 | 0 | 755.15
511 | 70.2 | 0 | 15.4 | 0 | 14.5 | 0 | 0 | 795.15
512 | 72.9 | 0 | 12.6 | 0 | 14.4 | 0 | 0 | 792.15
513 | 75 | 0 | 0 | 0 | 12.5 | 0 | 12.5 | 803.15
514 | 73.2 | 0 | 0 | 0 | 14.6 | 0 | 12.2 | 803.15
515 | 71.4 | 0 | 0 | 0 | 16.7 | 0 | 11.9 | 773.15
516 | 70.6 | 0 | 0 | 0 | 17.6 | 0 | 11.8 | 673.15
517 | 75 | 0 | 0 | 12.5 | 0 | 0 | 12.5 | 863.15
518 | 73.2 | 0 | 0 | 14.6 | 0 | 0 | 12.2 | 893.15
519 | 71.4 | 0 | 0 | 16.7 | 0 | 0 | 11.9 | 833.15
520 | 70.6 | 0 | 0 | 17.6 | 0 | 0 | 11.8 | 853.15
521 | 75 | 0 | 0 | 10 | 2.5 | 0 | 12.5 | 833.15
522 | 75 | 0 | 0 | 7.5 | 5 | 0 | 12.5 | 803.15
523 | 75 | 0 | 0 | 5 | 7.5 | 0 | 12.5 | 798.15
524 | 75 | 0 | 0 | 2.5 | 10 | 0 | 12.5 | 803.15
525 | 70.6 | 0 | 0 | 8.8 | 8.8 | 0 | 11.8 | 763.15
526 | 73.2 | 0 | 0 | 7.3 | 7.3 | 0 | 12.2 | 793.15
527 | 73.2 | 0 | 0 | 4.9 | 9.7 | 0 | 12.2 | 778.15
528 | 71.5 | 0 | 0 | 8.3 | 8.3 | 0 | 11.9 | 773.15
529 | 71.4 | 0 | 0 | 4.8 | 11.9 | 0 | 11.9 | 758.15
530 | 76 | 0 | 0 | 18 | 6 | 0 | 0 | 683.15
531 | 76 | 0 | 0 | 6 | 18 | 0 | 0 | 698.15
532 | 70 | 0 | 0 | 0 | 15 | 0 | 15 | 813.15
533 | 57 | 0 | 0 | 0 | 10.6 | 0 | 32.4 | 883.15
534 | 65 | 0 | 0 | 0 | 25.8 | 0 | 9.2 | 689.15
535 | 65 | 0 | 0 | 0 | 11.7 | 0 | 23.3 | 887.15
536 | 57 | 0 | 0 | 0 | 27 | 0 | 16 | 723.15
537 | 57 | 0 | 0 | 0 | 23.2 | 0 | 19.8 | 773.15
538 | 57 | 0 | 0 | 0 | 22.2 | 0 | 20.8 | 813.15
539 | 76.1 | 1.2 | 0 | 0 | 22.7 | 0 | 0 | 763.15
540 | 77.3 | 3.1 | 0 | 0 | 19.6 | 0 | 0 | 775.15
541 | 77 | 1.7 | 0 | 0 | 21.3 | 0 | 0 | 768.15
542 | 52.8 | 4.3 | 0 | 0 | 42.9 | 0 | 0 | 720.15
543 | 53 | 4.1 | 0 | 0 | 42.9 | 0 | 0 | 720.15
544 | 53.6 | 5.9 | 0 | 0 | 40.4 | 0 | 0 | 728.15
545 | 52.7 | 3 | 0 | 0 | 44.3 | 0 | 0 | 708.15
546 | 58.2 | 6.1 | 0 | 0 | 35.7 | 0 | 0 | 750.15
547 | 57.9 | 4.3 | 0 | 0 | 37.9 | 0 | 0 | 730.15
548 | 57.2 | 1.7 | 0 | 0 | 41.1 | 0 | 0 | 713.15
549 | 57.8 | 2.9 | 0 | 0 | 39.3 | 0 | 0 | 718.15
550 | 62.6 | 3 | 0 | 0 | 34.5 | 0 | 0 | 738.15
551 | 62.2 | 1.7 | 0 | 0 | 36.1 | 0 | 0 | 728.15
552 | 64 | 5.9 | 0 | 0 | 30.1 | 0 | 0 | 768.15
553 | 65.7 | 0.6 | 0 | 0 | 33.6 | 0 | 0 | 731.15
554 | 68.4 | 6.2 | 0 | 0 | 25.4 | 0 | 0 | 783.15
555 | 67.6 | 2.9 | 0 | 0 | 29.5 | 0 | 0 | 748.15
556 | 69.1 | 5.8 | 0 | 0 | 25.1 | 0 | 0 | 778.15
557 | 67.3 | 1.7 | 0 | 0 | 30.9 | 0 | 0 | 743.15
558 | 67.6 | 1.2 | 0 | 0 | 31.2 | 0 | 0 | 743.15
559 | 70.6 | 4.1 | 0 | 0 | 25.3 | 0 | 0 | 766.15
560 | 70.9 | 0.6 | 0 | 0 | 28.5 | 0 | 0 | 743.15
561 | 71.3 | 1.2 | 0 | 0 | 27.5 | 0 | 0 | 749.15
562 | 72.3 | 2.9 | 0 | 0 | 24.8 | 0 | 0 | 763.15
563 | 72.6 | 3 | 0 | 0 | 24.4 | 0 | 0 | 763.15
564 | 73.3 | 4 | 0 | 0 | 22.7 | 0 | 0 | 773.15
565 | 74.4 | 5.8 | 0 | 0 | 19.9 | 0 | 0 | 795.15
566 | 75.8 | 2.8 | 0 | 0 | 21.4 | 0 | 0 | 775.15
567 | 75.8 | 0.6 | 0 | 0 | 23.5 | 0 | 0 | 754.15
568 | 68.9 | 5.1 | 0 | 0 | 26 | 0 | 0 | 803.15
569 | 79.4 | 5.9 | 0 | 0 | 14.8 | 0 | 0 | 843.15
570 | 61 | 4.8 | 0 | 0 | 34.2 | 0 | 0 | 763.15
571 | 59.6 | 9 | 0 | 0 | 31.3 | 0 | 0 | 813.15
572 | 73.2 | 10.1 | 0 | 0 | 16.7 | 0 | 0 | 873.15
573 | 74.7 | 6.8 | 0 | 0 | 18.6 | 0 | 0 | 843.15
574 | 70.8 | 2.7 | 0 | 0 | 26.5 | 0 | 0 | 793.15
575 | 66.6 | 8.4 | 0 | 0 | 25 | 0 | 0 | 813.15
576 | 75.4 | 3.6 | 0 | 0 | 21 | 0 | 0 | 793.15
577 | 76 | 9.1 | 0 | 0 | 14.9 | 0 | 0 | 963.15
578 | 68 | 3 | 0 | 0 | 29 | 0 | 0 | 883.15
579 | 69.2 | 7.6 | 0 | 0 | 23.1 | 0 | 0 | 813.15
580 | 75.5 | 6.3 | 0 | 0 | 18.2 | 0 | 0 | 843.15
581 | 72.9 | 9.5 | 0 | 0 | 17.7 | 0 | 0 | 873.15
582 | 71.1 | 10.2 | 0 | 0 | 18.8 | 0 | 0 | 853.15
583 | 53.4 | 8.9 | 0 | 0 | 37.7 | 0 | 0 | 773.15
584 | 60 | 11.9 | 0 | 0 | 28.1 | 0 | 0 | 843.15
585 | 66.8 | 12.8 | 0 | 0 | 20.4 | 0 | 0 | 863.15
586 | 64.2 | 17.4 | 0 | 0 | 18.4 | 0 | 0 | 963.15
587 | 71.8 | 14.4 | 0 | 0 | 13.8 | 0 | 0 | 933.15
588 | 60.9 | 19.2 | 0 | 0 | 19.9 | 0 | 0 | 983.15
589 | 56.7 | 17.1 | 0 | 0 | 26.1 | 0 | 0 | 993.15
590 | 69.3 | 13.7 | 0 | 0 | 17 | 0 | 0 | 913.15
591 | 63.6 | 15.6 | 0 | 0 | 20.8 | 0 | 0 | 933.15
592 | 62.6 | 15.4 | 0 | 0 | 21.9 | 0 | 0 | 933.15
593 | 54.8 | 23.7 | 0 | 0 | 21.5 | 0 | 0 | 1063.15
594 | 53.9 | 25.6 | 0 | 0 | 20.4 | 0 | 0 | 1063.15
595 | 51.1 | 25.9 | 0 | 0 | 23 | 0 | 0 | 1083.15
596 | 75 | 0 | 0 | 0 | 20 | 0 | 5 | 749.15
597 | 75 | 0 | 0 | 0 | 15 | 0 | 10 | 803.15
598 | 75 | 0 | 0 | 0 | 10 | 0 | 15 | 886.15
599 | 70 | 0 | 0 | 0 | 25 | 0 | 5 | 733.15
600 | 70 | 0 | 0 | 0 | 20 | 0 | 10 | 770.15
601 | 70 | 0 | 0 | 0 | 5 | 0 | 25 | 917.15
602 | 65 | 0 | 0 | 0 | 28.5 | 0 | 6.5 | 643.15
603 | 65 | 0 | 0 | 0 | 26.5 | 0 | 8.5 | 669.15
604 | 65.4 | 0 | 0 | 0 | 24.1 | 0 | 10.5 | 705.15
605 | 65 | 0 | 0 | 0 | 20 | 0 | 15 | 754.65
606 | 64.7 | 0 | 0 | 0 | 16.6 | 0 | 18.7 | 787.15
607 | 65 | 0 | 0 | 0 | 13.3 | 0 | 21.7 | 863.15
608 | 65 | 0 | 0 | 0 | 7.7 | 0 | 27.3 | 945.15
609 | 65 | 0 | 0 | 0 | 5 | 0 | 30 | 983.15
610 | 57 | 0 | 0 | 0 | 30 | 0 | 13 | 688.15
611 | 57 | 0 | 0 | 0 | 25.2 | 0 | 17.8 | 749.15
612 | 50 | 0 | 0 | 0 | 40 | 0 | 10 | 643.15
613 | 50 | 0 | 0 | 0 | 25 | 0 | 25 | 739.15
614 | 50 | 0 | 0 | 0 | 20.5 | 0 | 29.5 | 753.15
615 | 64.5 | 0 | 0 | 0 | 5 | 0 | 30.5 | 983.15
616 | 66.5 | 0 | 0 | 0 | 10 | 0 | 23.5 | 893.15
617 | 56.2 | 0 | 0 | 0 | 11 | 0 | 32.8 | 897.15
618 | 70.7 | 0 | 0 | 0 | 15 | 0 | 14.3 | 793.15
619 | 66.4 | 0 | 0 | 0 | 15 | 0 | 18.6 | 810.15
620 | 60 | 0 | 0 | 0 | 15 | 0 | 25 | 831.15
621 | 73 | 0 | 0 | 0 | 20 | 0 | 7 | 745.15
622 | 60.5 | 0 | 0 | 0 | 20 | 0 | 19.5 | 753.15
623 | 52.8 | 0 | 0 | 0 | 20 | 0 | 27.2 | 748.15
624 | 51 | 0 | 0 | 0 | 20 | 0 | 29 | 753.15
625 | 65 | 0 | 0 | 0 | 25 | 0 | 10 | 722.15
626 | 60 | 0 | 0 | 0 | 25 | 0 | 15 | 740.15
627 | 55 | 0 | 0 | 0 | 25 | 0 | 20 | 729.15
628 | 64.1 | 3.1 | 0 | 0 | 32.8 | 0 | 0 | 703.15
629 | 60.3 | 8.9 | 0 | 0 | 30.8 | 0 | 0 | 698.15
630 | 57 | 14.1 | 0 | 0 | 28.9 | 0 | 0 | 808.15
631 | 53.2 | 18.8 | 0 | 0 | 28 | 0 | 0 | 983.15
632 | 52.4 | 22.7 | 0 | 0 | 25 | 0 | 0 | 1013.15
633 | 50.3 | 24.7 | 0 | 0 | 25 | 0 | 0 | 1003.15
634 | 47.7 | 27 | 0 | 0 | 25.3 | 0 | 0 | 1013.15
635 | 46.9 | 28.8 | 0 | 0 | 24.4 | 0 | 0 | 1033.15
636 | 74.9 | 12.8 | 0 | 0 | 12.3 | 0 | 0 | 1036.15
637 | 73.2 | 13.3 | 2.4 | 0 | 11.1 | 0 | 0 | 1025.15
638 | 69.4 | 15.8 | 4.7 | 0 | 10 | 0 | 0 | 1029.15
639 | 69.1 | 15.2 | 6.5 | 0 | 9.2 | 0 | 0 | 1036.15
640 | 65.3 | 17.4 | 9.8 | 0 | 7.5 | 0 | 0 | 1041.15
641 | 63.1 | 18.6 | 12 | 0 | 6.3 | 0 | 0 | 1051.15
642 | 60.2 | 20.3 | 14.5 | 0 | 5.1 | 0 | 0 | 1053.15
643 | 58.3 | 21.1 | 16.8 | 0 | 3.8 | 0 | 0 | 1065.15
644 | 55.4 | 22.7 | 19.3 | 0 | 2.5 | 0 | 0 | 1069.15
645 | 53.4 | 23.7 | 21.7 | 0 | 1.2 | 0 | 0 | 1078.15
646 | 50.5 | 25.3 | 24.2 | 0 | 0 | 0 | 0 | 1086.15
647 | 75.3 | 12.9 | 0 | 11.7 | 0.1 | 0 | 0 | 1178.15
648 | 65.2 | 0 | 0 | 0 | 0 | 34.8 | 0 | 723.15
649 | 63.2 | 5.3 | 0 | 0 | 31.6 | 0 | 0 | 743.15
650 | 60 | 10 | 0 | 0 | 30 | 0 | 0 | 771.65
651 | 63.6 | 9.1 | 0 | 0 | 0 | 0 | 27.3 | 1068.15
652 | 63.6 | 13.6 | 0 | 0 | 0 | 0 | 22.7 | 1098.15
653 | 63.6 | 18.2 | 0 | 0 | 0 | 0 | 18.2 | 1125.15
654 | 60 | 20 | 0 | 0 | 0 | 0 | 20 | 1114.15
655 | 55.6 | 11.1 | 0 | 0 | 0 | 0 | 33.3 | 1068.15
656 | 55.6 | 16.7 | 0 | 0 | 0 | 0 | 27.8 | 1103.15
657 | 55.6 | 22.2 | 0 | 0 | 0 | 0 | 22.2 | 1092.15
658 | 50 | 12.5 | 0 | 0 | 0 | 0 | 37.5 | 1046.15
659 | 50 | 18.8 | 0 | 0 | 0 | 0 | 31.2 | 1078.15
660 | 50 | 25 | 0 | 0 | 0 | 0 | 25 | 1090.65
661 | 42.9 | 14.3 | 0 | 0 | 0 | 0 | 42.9 | 1068.15
662 | 42.6 | 18.8 | 22.8 | 0 | 0 | 0 | 15.9 | 1092.15
663 | 68.5 | 10 | 0 | 0 | 21.5 | 0 | 0 | 898.15
664 | 52 | 15 | 0 | 0 | 33 | 0 | 0 | 823.15
665 | 43 | 15 | 0 | 0 | 42 | 0 | 0 | 783.15
666 | 78 | 6 | 0 | 0 | 16 | 0 | 0 | 753.15
667 | 67 | 0 | 0 | 16.5 | 0 | 16.5 | 0 | 754.15
668 | 85.7 | 0 | 0 | 11.4 | 2.9 | 0 | 0 | 723.15
669 | 85.7 | 0 | 0 | 8.6 | 5.7 | 0 | 0 | 723.15
670 | 85.7 | 0 | 0 | 5.7 | 8.6 | 0 | 0 | 721.15
671 | 85.7 | 0 | 0 | 2.9 | 11.4 | 0 | 0 | 719.15
672 | 75 | 12.5 | 0 | 3.8 | 8.8 | 0 | 0 | 1063.15
673 | 75 | 12.5 | 0 | 6.2 | 6.2 | 0 | 0 | 1083.15
674 | 77.8 | 11.1 | 0 | 3.3 | 7.8 | 0 | 0 | 1073.15
675 | 77.8 | 11.1 | 0 | 5.6 | 5.6 | 0 | 0 | 1073.15
676 | 77.8 | 11.1 | 0 | 7.8 | 3.3 | 0 | 0 | 1108.15
677 | 79.6 | 8.2 | 0 | 3.7 | 8.6 | 0 | 0 | 873.15
678 | 79.6 | 8.2 | 0 | 6.1 | 6.1 | 0 | 0 | 858.15
679 | 79.6 | 8.2 | 0 | 8.6 | 3.7 | 0 | 0 | 873.15
680 | 79.6 | 8.2 | 0 | 12.2 | 0 | 0 | 0 | 883.15
681 | 80 | 10 | 0 | 3 | 7 | 0 | 0 | 1083.15
682 | 80 | 10 | 0 | 5 | 5 | 0 | 0 | 1058.15
683 | 80 | 10 | 0 | 7 | 3 | 0 | 0 | 1063.15
684 | 83.3 | 8.3 | 0 | 4.2 | 4.2 | 0 | 0 | 1083.15
685 | 84 | 4 | 0 | 0 | 12 | 0 | 0 | 803.15
686 | 84 | 4 | 0 | 3.6 | 8.4 | 0 | 0 | 783.15
687 | 84 | 4 | 0 | 6 | 6 | 0 | 0 | 783.15
688 | 84 | 4 | 0 | 8.4 | 3.6 | 0 | 0 | 788.15
689 | 84 | 4 | 0 | 12 | 0 | 0 | 0 | 833.15
690 | 88.2 | 0 | 0 | 0 | 11.8 | 0 | 0 | 739.15
691 | 88.2 | 0 | 0 | 3.5 | 8.2 | 0 | 0 | 727.15
692 | 88.2 | 0 | 0 | 5.9 | 5.9 | 0 | 0 | 709.15
693 | 88.2 | 0 | 0 | 8.2 | 3.5 | 0 | 0 | 735.15
694 | 88.2 | 0 | 0 | 11.8 | 0 | 0 | 0 | 762.15
695 | 75 | 0 | 10.7 | 0 | 14.3 | 0 | 0 | 821.15
696 | 78.7 | 0 | 6.7 | 0 | 14.6 | 0 | 0 | 783.15
697 | 78.7 | 0 | 6.7 | 6.6 | 8 | 0 | 0 | 803.15
698 | 78.7 | 0 | 6.7 | 14.6 | 0 | 0 | 0 | 833.15
699 | 78.3 | 0 | 11.3 | 10.4 | 0 | 0 | 0 | 912.15
700 | 79.8 | 0 | 6.8 | 13.4 | 0 | 0 | 0 | 855.15
701 | 65.8 | 0 | 0 | 0 | 34.2 | 0 | 0 | 700.15
702 | 66.1 | 1.3 | 0 | 0 | 32.6 | 0 | 0 | 704.15
703 | 64.7 | 2.5 | 0 | 0 | 32.7 | 0 | 0 | 712.15
704 | 63 | 4.5 | 0 | 0 | 32.5 | 0 | 0 | 720.15
705 | 62.4 | 5.7 | 0 | 0 | 31.8 | 0 | 0 | 734.15
706 | 60.1 | 8.8 | 0 | 0 | 31.1 | 0 | 0 | 748.15
707 | 54 | 4 | 0 | 0 | 0 | 42.1 | 0 | 733.15
708 | 54.7 | 4.7 | 0 | 0 | 0 | 40.6 | 0 | 738.15
709 | 55.4 | 5.4 | 0 | 0 | 0 | 39.1 | 0 | 748.15
710 | 56.2 | 6.2 | 0 | 0 | 0 | 37.6 | 0 | 753.15
711 | 57 | 7 | 0 | 0 | 0 | 36 | 0 | 763.15
712 | 57.8 | 7.8 | 0 | 0 | 0 | 34.5 | 0 | 753.15
713 | 58.7 | 8.7 | 0 | 0 | 0 | 32.6 | 0 | 765.15
714 | 59.5 | 9.6 | 0 | 0 | 0 | 30.9 | 0 | 778.15
715 | 60.5 | 10.5 | 0 | 0 | 0 | 29 | 0 | 783.15
716 | 61.7 | 11.2 | 0 | 0 | 0 | 27 | 0 | 796.15
717 | 62.4 | 12.4 | 0 | 0 | 0 | 25.2 | 0 | 800.15
718 | 63.4 | 13.4 | 0 | 0 | 0 | 23.2 | 0 | 803.15
719 | 81.6 | 1.5 | 0 | 0 | 0 | 17 | 0 | 785.15
720 | 80 | 2.2 | 0 | 0 | 0 | 17.7 | 0 | 768.15
721 | 78.5 | 3 | 0 | 0 | 0 | 18.5 | 0 | 753.15
722 | 77 | 3.8 | 0 | 0 | 0 | 19.3 | 0 | 776.15
723 | 75.4 | 4.5 | 0 | 0 | 0 | 20.1 | 0 | 725.15
724 | 73.9 | 5.3 | 0 | 0 | 0 | 20.8 | 0 | 741.15
725 | 72.3 | 6 | 0 | 0 | 0 | 21.6 | 0 | 751.15
726 | 70.8 | 6.8 | 0 | 0 | 0 | 22.4 | 0 | 758.15
727 | 60 | 10 | 0 | 0 | 0 | 30 | 0 | 753.15
728 | 74 | 0 | 0 | 0 | 0 | 26 | 0 | 743.15
729 | 76 | 0 | 4 | 0 | 0 | 20 | 0 | 753.15
730 | 64 | 0 | 10 | 0 | 0 | 26 | 0 | 750.15
731 | 73 | 1 | 0 | 0 | 0 | 26 | 0 | 748.15
732 | 68 | 16 | 0 | 0 | 0 | 16 | 0 | 993.15
733 | 82 | 0 | 8 | 0 | 10 | 0 | 0 | 839.15
734 | 78.5 | 0 | 8 | 0 | 13.5 | 0 | 0 | 827.15
735 | 76 | 0 | 8 | 0 | 16 | 0 | 0 | 817.15
736 | 73 | 0 | 8 | 0 | 19 | 0 | 0 | 803.15
737 | 70.5 | 0 | 8 | 0 | 21.5 | 0 | 0 | 801.15
738 | 70.5 | 0 | 18.5 | 0 | 11 | 0 | 0 | 873.15
739 | 80 | 0 | 10 | 0 | 10 | 0 | 0 | 844.15
740 | 70.5 | 0 | 25 | 0 | 4.5 | 0 | 0 | 918.15
741 | 76.5 | 0 | 13.5 | 0 | 10 | 0 | 0 | 860.15
742 | 65 | 0 | 25 | 0 | 10 | 0 | 0 | 897.15
743 | 72.5 | 0 | 17.5 | 0 | 10 | 0 | 0 | 879.15
744 | 70.5 | 0 | 12 | 0 | 17.5 | 0 | 0 | 826.15
745 | 70.5 | 0 | 19.5 | 0 | 10 | 0 | 0 | 884.15
746 | 70.5 | 0 | 22 | 0 | 7.5 | 0 | 0 | 901.15
747 | 78.5 | 0 | 11.5 | 0 | 10 | 0 | 0 | 859.15
748 | 75 | 0 | 15 | 0 | 10 | 0 | 0 | 858.15
749 | 62.5 | 0 | 27.5 | 0 | 10 | 0 | 0 | 898.15
750 | 74.7 | 0 | 15.8 | 0 | 9.5 | 0 | 0 | 880.15
751 | 70.2 | 0 | 18.6 | 0 | 11.2 | 0 | 0 | 877.15
752 | 60 | 0 | 0 | 30 | 0 | 10 | 0 | 634.15
753 | 60 | 0 | 10 | 30 | 0 | 0 | 0 | 649.15
754 | 60 | 10 | 0 | 30 | 0 | 0 | 0 | 740.15
755 | 75 | 0 | 12.5 | 0 | 12.5 | 0 | 0 | 854.15
756 | 74 | 0 | 10.7 | 0 | 15.3 | 0 | 0 | 806.15
757 | 49.8 | 0 | 33.4 | 0 | 16.8 | 0 | 0 | 848.15
758 | 74 | 0 | 8.6 | 0 | 17.4 | 0 | 0 | 840.15
759 | 78.7 | 0 | 9.1 | 12.2 | 0 | 0 | 0 | 883.15
760 | 74 | 0 | 12 | 0 | 14 | 0 | 0 | 840.65
761 | 74 | 0 | 12 | 3.5 | 10.5 | 0 | 0 | 838.15
762 | 74 | 0 | 12 | 7 | 7 | 0 | 0 | 838.15
763 | 74 | 0 | 12 | 10.5 | 3.5 | 0 | 0 | 863.15
764 | 74 | 0 | 12 | 14 | 0 | 0 | 0 | 898.15
765 | 64.5 | 3.3 | 0 | 0 | 32.2 | 0 | 0 | 753.15
766 | 59.7 | 10.4 | 0 | 0 | 29.8 | 0 | 0 | 783.15
767 | 71.4 | 0 | 13 | 0 | 15.6 | 0 | 0 | 814.15
768 | 58.3 | 0 | 41.7 | 0 | 0 | 0 | 0 | 1017.15
769 | 53.3 | 0 | 46.7 | 0 | 0 | 0 | 0 | 1033.15
770 | 48.3 | 0 | 51.7 | 0 | 0 | 0 | 0 | 1050.15
771 | 75 | 0 | 0 | 0 | 0 | 20 | 5 | 718.15
772 | 70 | 0 | 0 | 0 | 0 | 20 | 10 | 728.15
773 | 50 | 25 | 0 | 0 | 0 | 25 | 0 | 923.15
774 | 50 | 12.5 | 37.5 | 0 | 0 | 0 | 0 | 1078.15
775 | 50 | 25 | 25 | 0 | 0 | 0 | 0 | 1136.15
776 | 21.8 | 26.1 | 52.1 | 0 | 0 | 0 | 0 | 1129.15
777 | 22.8 | 17.8 | 59.4 | 0 | 0 | 0 | 0 | 1113.15
778 | 33.6 | 11.2 | 55.2 | 0 | 0 | 0 | 0 | 1102.15
779 | 33.3 | 9.7 | 57 | 0 | 0 | 0 | 0 | 1102.15
780 | 25.5 | 15.7 | 58.8 | 0 | 0 | 0 | 0 | 1106.15
781 | 30.6 | 13.9 | 55.5 | 0 | 0 | 0 | 0 | 1109.15
782 | 0 | 33.3 | 66.7 | 0 | 0 | 0 | 0 | 1077.15
783 | 50 | 0 | 50 | 0 | 0 | 0 | 0 | 1050.65
784 | 57.3 | 0 | 42.7 | 0 | 0 | 0 | 0 | 1049.15
785 | 50 | 0 | 25 | 0 | 0 | 0 | 25 | 1013.15
786 | 75 | 0 | 12.5 | 0 | 0 | 0 | 12.5 | 1028.15
787 | 50 | 0 | 43.8 | 0 | 0 | 0 | 6.2 | 1039.15
788 | 50 | 0 | 6.2 | 0 | 0 | 0 | 43.8 | 1043.15
789 | 40 | 0 | 30 | 0 | 0 | 0 | 30 | 1038.15
790 | 40 | 0 | 50 | 0 | 0 | 0 | 10 | 1055.15
791 | 52.6 | 0 | 23.7 | 0 | 0 | 0 | 23.7 | 1022.15
792 | 57.3 | 0 | 21.3 | 0 | 0 | 0 | 21.4 | 1020.15
793 | 50 | 0 | 0 | 0 | 0 | 0 | 50 | 1051.15
794 | 50 | 6.2 | 37.5 | 0 | 0 | 0 | 6.2 | 1046.15
795 | 33.3 | 11.2 | 44.4 | 0 | 0 | 0 | 11.2 | 1066.15
796 | 50 | 12.5 | 25 | 0 | 0 | 0 | 12.5 | 1039.15
797 | 50 | 1 | 24.5 | 0 | 0 | 0 | 24.5 | 1028.15
798 | 67 | 0 | 0 | 33 | 0 | 0 | 0 | 795.15
799 | 15 | 34 | 51 | 0 | 0 | 0 | 0 | 1147.15
800 | 66.7 | 0 | 0 | 0 | 3.3 | 30 | 0 | 686.15
801 | 66.7 | 0 | 0 | 0 | 6.7 | 26.6 | 0 | 678.15
802 | 66.7 | 0 | 0 | 0 | 10 | 23.3 | 0 | 663.15
803 | 66.7 | 0 | 0 | 0 | 13.3 | 20 | 0 | 660.15
804 | 66.7 | 0 | 0 | 0 | 16.6 | 16.6 | 0 | 656.15
805 | 66.7 | 0 | 0 | 0 | 20 | 13.3 | 0 | 656.15
806 | 66.7 | 0 | 0 | 0 | 23.3 | 10 | 0 | 655.15
807 | 66.7 | 0 | 0 | 0 | 26.6 | 6.7 | 0 | 657.15
808 | 66.7 | 0 | 0 | 0 | 30 | 3.3 | 0 | 674.15
809 | 66.7 | 0 | 0 | 3.3 | 18 | 12 | 0 | 648.15
810 | 66.7 | 0 | 0 | 6.7 | 16 | 10.6 | 0 | 653.15
811 | 66.7 | 0 | 0 | 10 | 14 | 9.3 | 0 | 653.15
812 | 66.7 | 0 | 0 | 13.3 | 12 | 8 | 0 | 653.15
813 | 66.7 | 0 | 0 | 16.6 | 10 | 6.7 | 0 | 658.15
814 | 66.7 | 0 | 0 | 20 | 8 | 5.3 | 0 | 657.15
815 | 66.7 | 0 | 0 | 23.3 | 6 | 4 | 0 | 671.15
816 | 66.7 | 0 | 0 | 26.6 | 4 | 2.7 | 0 | 659.15
817 | 66.7 | 0 | 0 | 30 | 2 | 1.3 | 0 | 703.15
818 | 62.4 | 5.8 | 0 | 31.8 | 0 | 0 | 0 | 828.15
819 | 62.4 | 5.8 | 0 | 25.4 | 6.4 | 0 | 0 | 761.15
820 | 62.4 | 5.8 | 0 | 19.1 | 12.7 | 0 | 0 | 728.15
821 | 62.4 | 5.8 | 0 | 12.7 | 19.1 | 0 | 0 | 709.15
822 | 62.4 | 5.8 | 0 | 6.4 | 25.4 | 0 | 0 | 727.15
823 | 77.5 | 7.5 | 0 | 0 | 0 | 15 | 0 | 822.15
824 | 72.5 | 12.5 | 0 | 0 | 0 | 15 | 0 | 897.15
825 | 71 | 14 | 0 | 0 | 0 | 15 | 0 | 942.15
826 | 69 | 16 | 0 | 0 | 0 | 15 | 0 | 992.15
827 | 67.5 | 17.5 | 0 | 0 | 0 | 15 | 0 | 1005.15
828 | 50 | 20 | 30 | 0 | 0 | 0 | 0 | 1102.15
829 | 40 | 30 | 30 | 0 | 0 | 0 | 0 | 1113.15
830 | 74.8 | 0 | 0 | 0 | 0 | 25.2 | 0 | 734.15
831 | 71.6 | 0 | 0 | 0 | 0 | 28.4 | 0 | 733.15
832 | 66.8 | 0 | 0 | 0 | 0 | 33.2 | 0 | 734.65
833 | 0 | 42.8 | 57.2 | 0 | 0 | 0 | 0 | 1135.15
834 | 5 | 40.6 | 54.4 | 0 | 0 | 0 | 0 | 1167.15
835 | 7 | 39.7 | 53.3 | 0 | 0 | 0 | 0 | 1163.15
836 | 10 | 38.4 | 51.6 | 0 | 0 | 0 | 0 | 1162.15
837 | 15 | 36.3 | 48.7 | 0 | 0 | 0 | 0 | 1172.15
838 | 20 | 34.2 | 45.8 | 0 | 0 | 0 | 0 | 1154.15
839 | 0 | 40 | 60 | 0 | 0 | 0 | 0 | 1133.15
840 | 5 | 38 | 57 | 0 | 0 | 0 | 0 | 1133.65
841 | 7 | 37.2 | 55.8 | 0 | 0 | 0 | 0 | 1151.15
842 | 10 | 36 | 54 | 0 | 0 | 0 | 0 | 1143.65
843 | 20 | 32 | 48 | 0 | 0 | 0 | 0 | 1135.15
844 | 30 | 28 | 42 | 0 | 0 | 0 | 0 | 1114.65
845 | 0 | 35.7 | 64.3 | 0 | 0 | 0 | 0 | 1123.15
846 | 5 | 33.9 | 61.1 | 0 | 0 | 0 | 0 | 1136.15
847 | 10 | 32.1 | 57.9 | 0 | 0 | 0 | 0 | 1149.15
848 | 15 | 30.3 | 54.7 | 0 | 0 | 0 | 0 | 1142.15
849 | 5 | 31.7 | 63.3 | 0 | 0 | 0 | 0 | 1103.15
850 | 7 | 31 | 62 | 0 | 0 | 0 | 0 | 1125.15
851 | 10 | 30 | 60 | 0 | 0 | 0 | 0 | 1106.15
852 | 15 | 28.3 | 56.7 | 0 | 0 | 0 | 0 | 1124.65
853 | 20 | 26.7 | 53.3 | 0 | 0 | 0 | 0 | 1123.65
854 | 10 | 28.1 | 61.9 | 0 | 0 | 0 | 0 | 1131.15
855 | 15 | 24.3 | 60.7 | 0 | 0 | 0 | 0 | 1126.15
856 | 25.1 | 30 | 45 | 0 | 0 | 0 | 0 | 1140.15
857 | 51.9 | 0 | 21.1 | 0 | 27 | 0 | 0 | 771.15
858 | 54.4 | 0 | 13.7 | 0 | 31.9 | 0 | 0 | 750.15
859 | 56.4 | 0 | 10.5 | 0 | 33.1 | 0 | 0 | 743.15
860 | 56 | 0 | 21 | 0 | 23 | 0 | 0 | 790.15
861 | 57.2 | 0 | 6.2 | 0 | 36.6 | 0 | 0 | 717.15
862 | 59 | 0 | 3.3 | 0 | 37.7 | 0 | 0 | 710.15
863 | 59.5 | 0 | 21.4 | 0 | 19 | 0 | 0 | 821.15
864 | 60.1 | 0 | 16.2 | 0 | 23.7 | 0 | 0 | 793.15
865 | 62.4 | 0 | 20.9 | 0 | 16.7 | 0 | 0 | 841.15
866 | 63.3 | 0 | 13.1 | 0 | 23.6 | 0 | 0 | 791.15
867 | 63.9 | 0 | 15.6 | 0 | 20.5 | 0 | 0 | 803.15
868 | 64.8 | 0 | 9.1 | 0 | 26.1 | 0 | 0 | 766.15
869 | 66 | 0 | 5.9 | 0 | 28.1 | 0 | 0 | 766.15
870 | 65.7 | 0 | 17.1 | 0 | 17.3 | 0 | 0 | 836.15
871 | 65.5 | 0 | 21.1 | 0 | 13.4 | 0 | 0 | 860.15
872 | 66.4 | 0 | 12.6 | 0 | 21 | 0 | 0 | 795.15
873 | 66.5 | 0 | 22.4 | 0 | 11.1 | 0 | 0 | 874.15
874 | 67.8 | 0 | 3.5 | 0 | 28.7 | 0 | 0 | 753.15
875 | 68 | 0 | 10.2 | 0 | 21.8 | 0 | 0 | 791.15
876 | 69.7 | 0 | 15.8 | 0 | 14.5 | 0 | 0 | 840.15
877 | 70.7 | 0 | 7 | 0 | 22.4 | 0 | 0 | 779.15
878 | 71.1 | 0 | 17.2 | 0 | 11.6 | 0 | 0 | 871.15
879 | 71.7 | 0 | 14.6 | 0 | 13.7 | 0 | 0 | 844.15
880 | 73 | 0 | 3.4 | 0 | 23.6 | 0 | 0 | 763.15
881 | 73.9 | 0 | 11.4 | 0 | 14.7 | 0 | 0 | 828.15
882 | 74.3 | 0 | 13.9 | 0 | 11.8 | 0 | 0 | 862.15
883 | 75.3 | 0 | 9.9 | 0 | 14.8 | 0 | 0 | 826.15
884 | 78.8 | 0 | 3.2 | 0 | 18 | 0 | 0 | 777.15
885 | 78.9 | 0 | 5.3 | 0 | 15.8 | 0 | 0 | 796.15
886 | 80.8 | 0 | 3.5 | 0 | 15.7 | 0 | 0 | 778.15
887 | 64.5 | 0 | 9.3 | 0 | 0 | 26.2 | 0 | 708.15
888 | 74.8 | 0 | 10.9 | 0 | 14.3 | 0 | 0 | 778.15
889 | 78.7 | 0 | 11.3 | 10 | 0 | 0 | 0 | 883.15
890 | 73.6 | 7.4 | 0 | 0.5 | 18.5 | 0 | 0 | 754.15
891 | 70.2 | 6.1 | 0 | 0.2 | 23.4 | 0 | 0 | 733.15
892 | 65 | 6.2 | 0 | 0.2 | 28.6 | 0 | 0 | 728.15
893 | 63.4 | 5.6 | 0 | 0.2 | 30.7 | 0 | 0 | 705.15
894 | 44 | 12.5 | 0 | 0 | 0 | 0 | 43.5 | 1042.15
895 | 47.5 | 12.5 | 0 | 0 | 0 | 0 | 40 | 1046.15
896 | 8.2 | 29.9 | 61.9 | 0 | 0 | 0 | 0 | 1095.15
897 | 15 | 26 | 59 | 0 | 0 | 0 | 0 | 1106.15
898 | 8.1 | 28.2 | 63.7 | 0 | 0 | 0 | 0 | 1087.15
899 | 61 | 0 | 0 | 0 | 0 | 39 | 0 | 743.15
900 | 76.6 | 0 | 0 | 0 | 0 | 23.4 | 0 | 740.15
901 | 71 | 0 | 3 | 0 | 0 | 26 | 0 | 733.15
902 | 65.7 | 0 | 4.9 | 0 | 0 | 25 | 4.4 | 733.15
903 | 63.5 | 0 | 7.1 | 0 | 0 | 25.3 | 4.1 | 733.15
904 | 54 | 0 | 0 | 0 | 46 | 0 | 0 | 733.15
905 | 50.4 | 0 | 10.7 | 0 | 38.9 | 0 | 0 | 733.15
906 | 50 | 0 | 0 | 0 | 25 | 25 | 0 | 623.15
907 | 70 | 0 | 0 | 0 | 20 | 10 | 0 | 692.15
908 | 50.3 | 0 | 25.5 | 0 | 0 | 0 | 24.3 | 1005.15
909 | 50.5 | 24.5 | 24.9 | 0 | 0.1 | 0 | 0 | 1160.15
910 | 49.7 | 0 | 50.3 | 0 | 0 | 0 | 0 | 1065.15
911 | 56 | 22.1 | 0.2 | 0 | 0.2 | 0 | 21.5 | 1118.15
912 | 43.5 | 14.5 | 0.2 | 0 | 0.1 | 0 | 41.7 | 1069.15
913 | 62.3 | 18.6 | 12.8 | 0 | 6.3 | 0 | 0 | 1105.15
914 | 50.5 | 0 | 25 | 0 | 0 | 0 | 24.5 | 981.15
915 | 50.5 | 2.4 | 14.4 | 0 | 0 | 0 | 32.6 | 993.15
916 | 49.2 | 4.9 | 13.7 | 0 | 0 | 0 | 32.2 | 997.15
917 | 48 | 10.1 | 10 | 0 | 0 | 0 | 31.8 | 1007.15
918 | 46.7 | 12 | 7.4 | 0 | 0 | 0 | 33.9 | 1023.15
919 | 46.9 | 16 | 5.3 | 0 | 0 | 0 | 31.7 | 1043.15
920 | 46.4 | 20.5 | 1.7 | 0 | 0 | 0 | 31.5 | 1088.15
921 | 45.2 | 22.6 | 0 | 0 | 0 | 0 | 32.1 | 1086.15
922 | 55 | 5 | 0 | 0 | 0 | 0 | 40 | 1058.15
923 | 45 | 15 | 0 | 0 | 0 | 0 | 40 | 1058.15
924 | 40 | 10 | 0 | 0 | 0 | 0 | 50 | 1038.15
925 | 55 | 5 | 40 | 0 | 0 | 0 | 0 | 1048.65
926 | 45 | 20 | 35 | 0 | 0 | 0 | 0 | 1095.15
927 | 40 | 15 | 45 | 0 | 0 | 0 | 0 | 1087.15
928 | 40 | 10 | 50 | 0 | 0 | 0 | 0 | 1071.15
929 | 50 | 2.5 | 0 | 0 | 47.5 | 0 | 0 | 711.15
930 | 50 | 3.5 | 0 | 0 | 46.5 | 0 | 0 | 713.15
931 | 50 | 5 | 0 | 0 | 45 | 0 | 0 | 729.15
932 | 50 | 6.5 | 0 | 0 | 43.5 | 0 | 0 | 735.15
933 | 50 | 7.5 | 0 | 0 | 42.5 | 0 | 0 | 735.15
934 | 50 | 9.7 | 0 | 0 | 40.3 | 0 | 0 | 743.15
935 | 50 | 11 | 0 | 0 | 39 | 0 | 0 | 755.15
936 | 50 | 13.5 | 0 | 0 | 36.5 | 0 | 0 | 781.15
937 | 50 | 16 | 0 | 0 | 34 | 0 | 0 | 793.15
938 | 55 | 15 | 0 | 0 | 30 | 0 | 0 | 845.15
939 | 45 | 10 | 0 | 0 | 45 | 0 | 0 | 733.15
940 | 33.3 | 0 | 0 | 0 | 0 | 66.7 | 0 | 473.15
941 | 40 | 7.5 | 52.5 | 0 | 0 | 0 | 0 | 1062.15
942 | 45 | 13 | 42 | 0 | 0 | 0 | 0 | 1071.15
943 | 50 | 12 | 38 | 0 | 0 | 0 | 0 | 1048.15
944 | 64.8 | 8.9 | 26.3 | 0 | 0 | 0 | 0 | 1054.15
945 | 75 | 0 | 0 | 20 | 0 | 0 | 5 | 816.15
946 | 70 | 0 | 0 | 20 | 0 | 0 | 10 | 859.15
947 | 50 | 0 | 0 | 0 | 12.5 | 37.5 | 0 | 643.15
948 | 50 | 0 | 0 | 0 | 37.5 | 12.5 | 0 | 631.15
949 | 62 | 5 | 33 | 0 | 0 | 0 | 0 | 1035.15
950 | 59 | 8 | 33 | 0 | 0 | 0 | 0 | 1045.15
951 | 55 | 12 | 33 | 0 | 0 | 0 | 0 | 1050.15
952 | 52 | 15 | 33 | 0 | 0 | 0 | 0 | 1069.15
953 | 49 | 18 | 33 | 0 | 0 | 0 | 0 | 1080.15
954 | 45 | 22 | 33 | 0 | 0 | 0 | 0 | 1087.15
955 | 42 | 25 | 33 | 0 | 0 | 0 | 0 | 1095.15
956 | 39 | 28 | 33 | 0 | 0 | 0 | 0 | 1099.15
957 | 35 | 32 | 33 | 0 | 0 | 0 | 0 | 1105.15
958 | 32 | 35 | 33 | 0 | 0 | 0 | 0 | 1104.15
959 | 29 | 38 | 33 | 0 | 0 | 0 | 0 | 1109.15
960 | 78 | 11 | 11 | 0 | 0 | 0 | 0 | 1156.15
961 | 74 | 13 | 13 | 0 | 0 | 0 | 0 | 1145.15
962 | 70 | 15 | 15 | 0 | 0 | 0 | 0 | 1136.15
963 | 68 | 16 | 16 | 0 | 0 | 0 | 0 | 1139.15
964 | 62 | 19 | 19 | 0 | 0 | 0 | 0 | 1137.15
965 | 60 | 20 | 20 | 0 | 0 | 0 | 0 | 1126.65
966 | 56 | 22 | 22 | 0 | 0 | 0 | 0 | 1131.15
967 | 52 | 24 | 24 | 0 | 0 | 0 | 0 | 1129.15
968 | 48 | 26 | 26 | 0 | 0 | 0 | 0 | 1124.15
969 | 46 | 27 | 27 | 0 | 0 | 0 | 0 | 1123.15
970 | 44 | 28 | 28 | 0 | 0 | 0 | 0 | 1116.15
971 | 38 | 31 | 31 | 0 | 0 | 0 | 0 | 1111.15
972 | 36 | 32 | 32 | 0 | 0 | 0 | 0 | 1116.15
973 | 34 | 33 | 33 | 0 | 0 | 0 | 0 | 1114.15
974 | 32 | 34 | 34 | 0 | 0 | 0 | 0 | 1113.15
975 | 28 | 36 | 36 | 0 | 0 | 0 | 0 | 1117.15
976 | 50.1 | 5.1 | 25 | 0 | 0 | 0 | 19.7 | 1003.15
977 | 50.1 | 10.9 | 25 | 0 | 0 | 0 | 14 | 1013.15
978 | 50 | 25 | 0 | 0 | 25 | 0 | 0 | 1069.15
979 | 60 | 20 | 10 | 0 | 10 | 0 | 0 | 1040.15
980 | 60 | 0 | 0 | 0 | 20 | 0 | 20 | 800.65
981 | 70.8 | 0 | 0 | 0 | 20.5 | 0 | 8.7 | 763.15
982 | 61.5 | 0 | 0 | 0 | 21 | 0 | 17.5 | 788.15
983 | 69.3 | 2.3 | 5.9 | 0.8 | 17.3 | 0 | 4.3 | 773.15
984 | 71.8 | 1.2 | 7.1 | 0.6 | 15.1 | 0 | 4.2 | 798.15
985 | 77.1 | 0.7 | 10.3 | 2.4 | 9.5 | 0 | 0 | 793.15
986 | 73.6 | 0.8 | 8 | 0 | 14.6 | 0 | 3 | 828.15
987 | 67.5 | 1.7 | 10.2 | 0.5 | 17.2 | 0 | 3 | 798.15
988 | 75.8 | 0.4 | 11.7 | 2.5 | 9.6 | 0 | 0 | 803.15
989 | 49.9 | 0 | 16.9 | 0 | 33.2 | 0 | 0 | 741.15
990 | 47 | 4 | 0 | 0 | 49 | 0 | 0 | 704.15
991 | 66.7 | 0 | 0 | 0 | 8.3 | 25 | 0 | 711.15
992 | 66.7 | 0 | 0 | 0 | 16.7 | 16.6 | 0 | 699.15
993 | 66.7 | 0 | 0 | 3.3 | 30 | 0 | 0 | 717.65
994 | 66.7 | 0 | 0 | 10 | 23.3 | 0 | 0 | 706.15
995 | 66.7 | 0 | 0 | 16.7 | 16.6 | 0 | 0 | 704.15
996 | 66.7 | 0 | 0 | 25 | 8.3 | 0 | 0 | 718.15
997 | 79.6 | 20.4 | 0 | 0 | 0 | 0 | 0 | 1093.15
998 | 57.7 | 42.3 | 0 | 0 | 0 | 0 | 0 | 1054.15
999 | 35.6 | 64.4 | 0 | 0 | 0 | 0 | 0 | 1011.15
1000 | 17.1 | 82.9 | 0 | 0 | 0 | 0 | 0 | 969.15
1001 | 13.2 | 86.8 | 0 | 0 | 0 | 0 | 0 | 963.15
1002 | 60 | 0 | 40 | 0 | 0 | 0 | 0 | 1035.15
1003 | 75 | 0 | 12.5 | 3.1 | 9.4 | 0 | 0 | 834.15
1004 | 75.1 | 0 | 12.5 | 6.3 | 6.1 | 0 | 0 | 850.15
1005 | 75 | 0 | 12.5 | 9.4 | 3.1 | 0 | 0 | 871.15
1006 | 75 | 0 | 12.5 | 12.5 | 0 | 0 | 0 | 905.15
1007 | 75.1 | 0 | 0 | 0 | 12.5 | 0 | 12.4 | 828.15
1008 | 75.2 | 0 | 0 | 3 | 9.3 | 0 | 12.4 | 800.15
1009 | 75.2 | 0 | 0 | 6 | 6.3 | 0 | 12.6 | 815.15
1010 | 75.1 | 0 | 0 | 12.5 | 0 | 0 | 12.5 | 910.15
1011 | 75 | 0 | 9.4 | 0 | 12.5 | 0 | 3.1 | 819.15
1012 | 74.9 | 0 | 6.3 | 0 | 12.5 | 0 | 6.2 | 805.15
1013 | 74.9 | 0 | 3.2 | 0 | 12.5 | 0 | 9.5 | 804.15
1014 | 70 | 10 | 0 | 0 | 5 | 15 | 0 | 770.15
1015 | 70 | 10 | 0 | 0 | 10 | 10 | 0 | 762.15
1016 | 70 | 10 | 0 | 0 | 15 | 5 | 0 | 777.15
1017 | 70 | 10 | 0 | 0 | 20 | 0 | 0 | 823.15
1018 | 60 | 20 | 0 | 0 | 0 | 20 | 0 | 934.15
1019 | 60 | 20 | 0 | 0 | 5 | 15 | 0 | 939.15
1020 | 60 | 20 | 0 | 0 | 10 | 10 | 0 | 949.15
1021 | 60 | 20 | 0 | 0 | 15 | 5 | 0 | 973.15
1022 | 60 | 20 | 0 | 0 | 20 | 0 | 0 | 1055.65
1023 | 82.5 | 0 | 2.5 | 0 | 15 | 0 | 0 | 767.15
1024 | 80 | 0 | 5 | 0 | 15 | 0 | 0 | 779.15
1025 | 84.3 | 0.6 | 0 | 0 | 15.1 | 0 | 0 | 748.15
1026 | 83.5 | 1.3 | 0 | 0 | 15.2 | 0 | 0 | 749.15
1027 | 75 | 0 | 0 | 0 | 16.7 | 0 | 8.3 | 781.15
1028 | 75 | 0 | 8.4 | 0 | 16.7 | 0 | 0 | 800.15
1029 | 71.4 | 1.3 | 7.3 | 0 | 14.3 | 0 | 5.7 | 803.15
1030 | 0 | 35 | 65 | 0 | 0 | 0 | 0 | 1101.15
1031 | 0 | 35 | 63 | 0 | 2 | 0 | 0 | 1069.15
1032 | 0 | 40 | 58 | 0 | 2 | 0 | 0 | 1102.15
1033 | 0 | 44 | 54 | 0 | 2 | 0 | 0 | 1134.15
1034 | 0 | 33 | 62 | 0 | 5 | 0 | 0 | 1024.15
1035 | 0 | 35 | 60 | 0 | 5 | 0 | 0 | 1037.15
1036 | 0 | 37 | 58 | 0 | 5 | 0 | 0 | 1049.15
1037 | 0 | 40 | 55 | 0 | 5 | 0 | 0 | 1073.15
1038 | 0 | 42 | 53 | 0 | 5 | 0 | 0 | 1089.15
1039 | 0 | 44 | 51 | 0 | 5 | 0 | 0 | 1106.15
1040 | 0 | 45 | 50 | 0 | 5 | 0 | 0 | 1115.15
1041 | 0 | 47 | 48 | 0 | 5 | 0 | 0 | 1129.15
1042 | 0 | 35 | 58 | 0 | 7 | 0 | 0 | 1022.15
1043 | 0 | 40 | 53 | 0 | 7 | 0 | 0 | 1055.15
1044 | 0 | 44 | 49 | 0 | 7 | 0 | 0 | 1093.15
1045 | 0 | 35 | 55 | 0 | 10 | 0 | 0 | 996.15
1046 | 0 | 40 | 50 | 0 | 10 | 0 | 0 | 1038.15
1047 | 0 | 37.5 | 62.5 | 0 | 0 | 0 | 0 | 1119.15
1048 | 0 | 32.5 | 67.5 | 0 | 0 | 0 | 0 | 1095.15
1049 | 50 | 16.7 | 33.3 | 0 | 0 | 0 | 0 | 1093.15
1050 | 42.9 | 14.3 | 42.9 | 0 | 0 | 0 | 0 | 1085.15
1051 | 37.5 | 12.5 | 50 | 0 | 0 | 0 | 0 | 1083.15
1052 | 14.3 | 42.9 | 42.9 | 0 | 0 | 0 | 0 | 1150.15
1053 | 16.7 | 38.9 | 44.4 | 0 | 0 | 0 | 0 | 1147.15
1054 | 18.9 | 35.1 | 45.9 | 0 | 0 | 0 | 0 | 1137.15
1055 | 21 | 31.6 | 47.4 | 0 | 0 | 0 | 0 | 1131.15
1056 | 23.1 | 28.2 | 48.7 | 0 | 0 | 0 | 0 | 1121.15
1057 | 76.9 | 12.8 | 10.3 | 0 | 0 | 0 | 0 | 1175.15
1058 | 75.8 | 12.6 | 11.6 | 0 | 0 | 0 | 0 | 1175.15
1059 | 75.4 | 12.6 | 12.1 | 0 | 0 | 0 | 0 | 1165.15
1060 | 73.9 | 12.3 | 13.8 | 0 | 0 | 0 | 0 | 1157.15
1061 | 73.2 | 12.2 | 14.6 | 0 | 0 | 0 | 0 | 1144.15
1062 | 70.4 | 11.7 | 17.8 | 0 | 0 | 0 | 0 | 1120.15
1063 | 67.9 | 11.3 | 20.8 | 0 | 0 | 0 | 0 | 1102.15
1064 | 66.1 | 11 | 22.9 | 0 | 0 | 0 | 0 | 1091.15
1065 | 63.8 | 10.6 | 25.5 | 0 | 0 | 0 | 0 | 1082.15
1066 | 61.7 | 10.3 | 28 | 0 | 0 | 0 | 0 | 1076.15
1067 | 60.2 | 10 | 29.7 | 0 | 0 | 0 | 0 | 1073.15
1068 | 54.6 | 9.1 | 36.4 | 0 | 0 | 0 | 0 | 1062.15
1069 | 63.2 | 5.3 | 0 | 0 | 0 | 31.6 | 0 | 758.15
1070 | 73.9 | 0 | 0 | 0 | 26.1 | 0 | 0 | 733.15
1071 | 75.6 | 0 | 0 | 0 | 0 | 24.4 | 0 | 738.15
1072 | 70.6 | 0 | 0 | 0 | 0 | 29.4 | 0 | 734.15
1073 | 60 | 0 | 0 | 20 | 0 | 0 | 20 | 950.15
1074 | 66.7 | 0 | 0 | 0 | 6.7 | 26.7 | 0 | 678.15
1075 | 66.7 | 0 | 0 | 0 | 16.7 | 16.7 | 0 | 656.15
1076 | 66.7 | 0 | 0 | 0 | 26.7 | 6.7 | 0 | 657.15
1077 | 66.7 | 0 | 0 | 6.7 | 16 | 10.7 | 0 | 653.15
1078 | 66.7 | 0 | 0 | 16.7 | 10 | 6.7 | 0 | 658.15
1079 | 66.7 | 0 | 0 | 26.7 | 4 | 2.7 | 0 | 659.15
1080 | 60 | 0 | 0 | 0 | 4 | 36 | 0 | 646.15
1081 | 60 | 0 | 0 | 0 | 8 | 32 | 0 | 626.15
1082 | 60 | 0 | 0 | 0 | 12 | 28 | 0 | 627.15
1083 | 60 | 0 | 0 | 0 | 16 | 24 | 0 | 628.15
1084 | 60 | 0 | 0 | 0 | 24 | 16 | 0 | 633.15
1085 | 60 | 0 | 0 | 0 | 28 | 12 | 0 | 647.15
1086 | 60 | 0 | 0 | 0 | 32 | 8 | 0 | 651.15
1087 | 60 | 0 | 0 | 0 | 36 | 4 | 0 | 666.15
1088 | 60 | 0 | 0 | 4 | 21.6 | 14.4 | 0 | 605.15
1089 | 60 | 0 | 0 | 8 | 19.2 | 12.8 | 0 | 598.15
1090 | 60 | 0 | 0 | 12 | 16.8 | 11.2 | 0 | 596.15
1091 | 60 | 0 | 0 | 16 | 14.4 | 9.6 | 0 | 595.15
1092 | 60 | 0 | 0 | 20 | 12 | 8 | 0 | 615.15
1093 | 60 | 0 | 0 | 24 | 9.6 | 6.4 | 0 | 615.15
1094 | 60 | 0 | 0 | 28 | 7.2 | 4.8 | 0 | 624.15
1095 | 60 | 0 | 0 | 32 | 4.8 | 3.2 | 0 | 648.15
1096 | 60 | 0 | 0 | 36 | 2.4 | 1.6 | 0 | 672.15
1097 | 63.3 | 0 | 0 | 0 | 0 | 36.7 | 0 | 813.15
1098 | 55.8 | 0 | 0 | 0 | 0 | 44.2 | 0 | 748.15
1099 | 49.9 | 0 | 0 | 0 | 0 | 50.1 | 0 | 724.15
1100 | 73.6 | 0 | 0 | 0 | 26.4 | 0 | 0 | 743.15
1101 | 67.4 | 0 | 0 | 0 | 32.6 | 0 | 0 | 753.15
1102 | 80.2 | 0.3 | 0 | 0 | 19.6 | 0 | 0 | 743.15
1103 | 78.8 | 1.5 | 0 | 0 | 19.7 | 0 | 0 | 743.15
1104 | 63 | 6.5 | 0 | 0 | 30.6 | 0 | 0 | 786.15
1105 | 71.6 | 7.8 | 0 | 0 | 20.6 | 0 | 0 | 763.15
1106 | 86.2 | 0 | 0 | 13.8 | 0 | 0 | 0 | 764.15
1107 | 67.5 | 7.5 | 0 | 0 | 25 | 0 | 0 | 793.65
1108 | 60 | 15 | 0 | 0 | 25 | 0 | 0 | 870.15
1109 | 45 | 30 | 0 | 0 | 25 | 0 | 0 | 1062.15
1110 | 22.8 | 28 | 49.3 | 0 | 0 | 0 | 0 | 1061.15
1111 | 0 | 59.4 | 18.4 | 0 | 22.2 | 0 | 0 | 840.15
1112 | 51.8 | 1.6 | 0 | 0 | 46.6 | 0 | 0 | 759.15
1113 | 55.6 | 5.6 | 0 | 0 | 38.9 | 0 | 0 | 790.65
1114 | 59.9 | 10.2 | 0 | 0 | 29.9 | 0 | 0 | 827.15
1115 | 65.4 | 15 | 0 | 0 | 19.6 | 0 | 0 | 945.15
1116 | 66.7 | 16.7 | 0 | 0 | 16.7 | 0 | 0 | 1072.15
1117 | 74 | 0 | 0 | 0 | 26 | 0 | 0 | 748.15
1118 | 74 | 0 | 4 | 0 | 22 | 0 | 0 | 772.65
1119 | 74 | 0 | 10 | 0 | 16 | 0 | 0 | 815.15
1120 | 74 | 0 | 10 | 16 | 0 | 0 | 0 | 891.15
1121 | 74 | 0 | 10 | 4 | 12 | 0 | 0 | 801.15
1122 | 74 | 0 | 10 | 8 | 8 | 0 | 0 | 813.15
1123 | 74 | 0 | 10 | 12 | 4 | 0 | 0 | 835.15
1124 | 70 | 5 | 12.5 | 0 | 0 | 0 | 12.5 | 1031.15
1125 | 65 | 5 | 15 | 0 | 0 | 0 | 15 | 1018.15
1126 | 60 | 5 | 17.5 | 0 | 0 | 0 | 17.5 | 1013.15
1127 | 55 | 5 | 20 | 0 | 0 | 0 | 20 | 1003.15
1128 | 50 | 5 | 22.5 | 0 | 0 | 0 | 22.5 | 1003.15
1129 | 45 | 5 | 25 | 0 | 0 | 0 | 25 | 993.15
1130 | 40 | 5 | 27.5 | 0 | 0 | 0 | 27.5 | 998.15
1131 | 75 | 0 | 0 | 6.2 | 18.8 | 0 | 0 | 710.15
1132 | 75 | 0 | 0 | 18.8 | 6.2 | 0 | 0 | 720.15
1133 | 70 | 5 | 0 | 0 | 25 | 0 | 0 | 784.15
1134 | 70 | 5 | 0 | 6.2 | 18.8 | 0 | 0 | 751.15
1135 | 70 | 5 | 0 | 12.5 | 12.5 | 0 | 0 | 724.15
1136 | 70 | 5 | 0 | 18.8 | 6.2 | 0 | 0 | 762.15
1137 | 70 | 5 | 0 | 25 | 0 | 0 | 0 | 819.15
1138 | 67.5 | 7.5 | 0 | 6.2 | 18.8 | 0 | 0 | 771.15
1139 | 67.5 | 7.5 | 0 | 12.5 | 12.5 | 0 | 0 | 754.15
1140 | 67.5 | 7.5 | 0 | 18.8 | 6.2 | 0 | 0 | 781.15
1141 | 67.5 | 7.5 | 0 | 25 | 0 | 0 | 0 | 867.15
1142 | 65 | 10 | 0 | 0 | 25 | 0 | 0 | 818.15
1143 | 65 | 10 | 0 | 6.2 | 18.8 | 0 | 0 | 796.15
1144 | 65 | 10 | 0 | 12.5 | 12.5 | 0 | 0 | 782.15
1145 | 65 | 10 | 0 | 18.8 | 6.2 | 0 | 0 | 808.15
1146 | 65 | 10 | 0 | 25 | 0 | 0 | 0 | 933.15
1147 | 66 | 7.2 | 20.4 | 6.3 | 0 | 0 | 0 | 1023.15
1148 | 62.6 | 8.2 | 21.1 | 8.1 | 0 | 0 | 0 | 1023.15
1149 | 54.5 | 10 | 24.9 | 10.5 | 0 | 0 | 0 | 1023.15
1150 | 50 | 5 | 25 | 0 | 0 | 0 | 20 | 993.15
1151 | 50 | 11 | 25 | 0 | 0 | 0 | 14 | 1003.15
1152 | 75 | 1.5 | 0 | 2 | 0 | 21.5 | 0 | 766.15
1153 | 50 | 0 | 33.3 | 0 | 16.7 | 0 | 0 | 852.15
1154 | 21 | 38 | 41 | 0 | 0 | 0 | 0 | 1099.15
1155 | 21 | 35 | 44 | 0 | 0 | 0 | 0 | 1109.15
1156 | 21 | 32 | 47 | 0 | 0 | 0 | 0 | 1119.15
1157 | 21 | 29 | 50 | 0 | 0 | 0 | 0 | 1123.15
1158 | 21 | 24 | 55 | 0 | 0 | 0 | 0 | 1124.15
1159 | 21 | 22 | 57 | 0 | 0 | 0 | 0 | 1132.15
1160 | 40 | 38.5 | 21.5 | 0 | 0 | 0 | 0 | 1059.15
1161 | 40 | 35 | 25 | 0 | 0 | 0 | 0 | 1070.15
1162 | 40 | 26.5 | 33.5 | 0 | 0 | 0 | 0 | 1106.15
1163 | 40 | 24 | 36 | 0 | 0 | 0 | 0 | 1111.15
1164 | 40 | 17 | 43 | 0 | 0 | 0 | 0 | 1082.15
1165 | 54 | 25.5 | 20.5 | 0 | 0 | 0 | 0 | 1123.15
1166 | 54 | 23 | 23 | 0 | 0 | 0 | 0 | 1129.15
1167 | 54 | 19 | 27 | 0 | 0 | 0 | 0 | 1110.15
1168 | 54 | 16 | 30 | 0 | 0 | 0 | 0 | 1099.15
1169 | 54 | 12 | 34 | 0 | 0 | 0 | 0 | 1077.15
1170 | 54 | 9 | 37 | 0 | 0 | 0 | 0 | 1063.15
1171 | 54 | 6 | 40 | 0 | 0 | 0 | 0 | 1043.15
1172 | 3 | 39 | 58 | 0 | 0 | 0 | 0 | 1134.15
1173 | 8 | 37 | 55 | 0 | 0 | 0 | 0 | 1126.15
1174 | 29 | 28 | 43 | 0 | 0 | 0 | 0 | 1120.15
1175 | 47 | 21 | 32 | 0 | 0 | 0 | 0 | 1118.15
1176 | 55 | 18 | 27 | 0 | 0 | 0 | 0 | 1104.15
1177 | 64.5 | 14 | 21.5 | 0 | 0 | 0 | 0 | 1101.15
1178 | 71.5 | 11.5 | 17 | 0 | 0 | 0 | 0 | 1096.15
1179 | 66.7 | 0 | 0 | 0 | 30 | 0 | 3.3 | 741.15
1180 | 66.7 | 0 | 0 | 0 | 23.3 | 0 | 10 | 780.15
1181 | 66.7 | 0 | 0 | 0 | 20 | 0 | 13.3 | 805.15
1182 | 66.7 | 0 | 0 | 0 | 16.6 | 0 | 16.7 | 854.15
1183 | 66.7 | 0 | 0 | 0 | 13.3 | 0 | 20 | 883.15
1184 | 66.7 | 0 | 0 | 0 | 8.3 | 0 | 25 | 962.15
1185 | 66.7 | 0 | 3.3 | 0 | 30 | 0 | 0 | 764.15
1186 | 66.7 | 0 | 10 | 0 | 23.3 | 0 | 0 | 812.15
1187 | 66.7 | 0 | 16.7 | 0 | 16.6 | 0 | 0 | 862.15
1188 | 66.7 | 0 | 25 | 0 | 8.3 | 0 | 0 | 931.15
1189 | 66.7 | 0 | 3.3 | 0 | 0 | 30 | 0 | 742.15
1190 | 66.7 | 0 | 10 | 0 | 0 | 23.3 | 0 | 768.15
1191 | 66.7 | 0 | 16.7 | 0 | 0 | 16.6 | 0 | 793.15
1192 | 66.7 | 0 | 25 | 0 | 0 | 8.3 | 0 | 864.15
1193 | 33 | 0 | 0 | 0 | 0 | 67 | 0 | 467.15
1194 | 66.7 | 2.2 | 0 | 0 | 31.1 | 0 | 0 | 736.15
1195 | 67.8 | 4.3 | 0 | 0 | 27.9 | 0 | 0 | 751.15
1196 | 67.2 | 7.5 | 0 | 0 | 25.3 | 0 | 0 | 774.15
1197 | 66.8 | 10 | 0 | 0 | 23.2 | 0 | 0 | 797.15
1198 | 67.3 | 12.1 | 0 | 0 | 20.6 | 0 | 0 | 836.15
1199 | 67.1 | 15.1 | 0 | 0 | 17.8 | 0 | 0 | 899.15
1200 | 66.9 | 15.9 | 0 | 0 | 17.2 | 0 | 0 | 923.15
1201 | 67 | 16.6 | 0 | 0 | 16.4 | 0 | 0 | 951.15
1202 | 67 | 16.7 | 0 | 0 | 16.3 | 0 | 0 | 967.15
1203 | 67.2 | 17 | 0 | 0 | 15.7 | 0 | 0 | 1000.15
1204 | 66.9 | 17.5 | 0 | 0 | 15.6 | 0 | 0 | 1017.15
1205 | 66.9 | 17.9 | 0 | 0 | 15.2 | 0 | 0 | 1085.15
1206 | 67 | 18.4 | 0 | 0 | 14.6 | 0 | 0 | 1078.15
1207 | 67 | 19 | 0 | 0 | 13.9 | 0 | 0 | 1075.15
1208 | 67 | 20.2 | 0 | 0 | 12.9 | 0 | 0 | 1068.15
1209 | 75.8 | 0 | 0 | 24.2 | 0 | 0 | 0 | 787.15
1210 | 76 | 0 | 0 | 21.5 | 2.5 | 0 | 0 | 762.15
1211 | 75.4 | 0 | 0 | 18.5 | 6.1 | 0 | 0 | 742.15
1212 | 75.6 | 0 | 0 | 12.2 | 12.2 | 0 | 0 | 727.15
1213 | 75.8 | 0 | 0 | 6 | 18.2 | 0 | 0 | 724.15
1214 | 75.1 | 0 | 0 | 0 | 24.9 | 0 | 0 | 758.15
1215 | 60 | 0 | 20 | 0 | 20 | 0 | 0 | 827.15
1216 | 65 | 0 | 35 | 0 | 0 | 0 | 0 | 1023.15
1217 | 63 | 0 | 37 | 0 | 0 | 0 | 0 | 1031.65
1218 | 52 | 0 | 48 | 0 | 0 | 0 | 0 | 1047.65
1219 | 48 | 0 | 52 | 0 | 0 | 0 | 0 | 1056.15
1220 | 45 | 0 | 55 | 0 | 0 | 0 | 0 | 1062.15
1221 | 43 | 0 | 57 | 0 | 0 | 0 | 0 | 1067.15
1222 | 72.6 | 0.9 | 10.3 | 0.3 | 12.2 | 0 | 3.7 | 827.15
1223 | 72.7 | 0.9 | 10.5 | 0.3 | 11.9 | 0.2 | 3.5 | 819.15
1224 | 72.6 | 1 | 10.3 | 0.3 | 11.9 | 0.2 | 3.7 | 821.15
1225 | 72.4 | 0.9 | 10.5 | 0.3 | 11.9 | 0.4 | 3.6 | 816.15
1226 | 72.7 | 0.9 | 10.4 | 0.3 | 11.6 | 0.5 | 3.6 | 814.15
1227 | 72.4 | 0.9 | 10.4 | 0.3 | 11.6 | 0.6 | 3.8 | 812.15
1228 | 72.6 | 0.9 | 10.4 | 0.3 | 11.5 | 0.7 | 3.6 | 808.15
1229 | 72.7 | 0.9 | 10.4 | 0.3 | 11.2 | 0.9 | 3.6 | 805.15
1230 | 0 | 30 | 70 | 0 | 0 | 0 | 0 | 1080.65
1231 | 0 | 37 | 63 | 0 | 0 | 0 | 0 | 1120.65
1232 | 45 | 0 | 0 | 0 | 27.5 | 27.5 | 0 | 667.15
1233 | 75 | 0 | 8.3 | 0 | 16.7 | 0 | 0 | 829.15
1234 | 55 | 0 | 15 | 0 | 30 | 0 | 0 | 789.15
1235 | 50 | 0 | 16.7 | 0 | 33.3 | 0 | 0 | 763.15
1236 | 47 | 0 | 17.7 | 0 | 35.3 | 0 | 0 | 782.15
1237 | 45 | 0 | 18.3 | 0 | 36.7 | 0 | 0 | 795.15
1238 | 72.2 | 4.5 | 0 | 0 | 23.3 | 0 | 0 | 779.15
1239 | 69.5 | 8.9 | 0 | 0 | 21.6 | 0 | 0 | 814.15
1240 | 68 | 11.3 | 0 | 0 | 20.7 | 0 | 0 | 839.15
1241 | 67.4 | 12.4 | 0 | 0 | 20.2 | 0 | 0 | 845.15
1242 | 66.6 | 13.7 | 0 | 0 | 19.7 | 0 | 0 | 863.15
1243 | 64.9 | 16.2 | 0 | 0 | 18.9 | 0 | 0 | 954.15
1244 | 64.1 | 17.6 | 0 | 0 | 18.3 | 0 | 0 | 1050.15
1245 | 63.5 | 18.5 | 0 | 0 | 18 | 0 | 0 | 1083.15
1246 | 63 | 19.4 | 0 | 0 | 17.6 | 0 | 0 | 1092.15
1247 | 62.1 | 20.9 | 0 | 0 | 17 | 0 | 0 | 1079.15
1248 | 61.4 | 21.8 | 0 | 0 | 16.8 | 0 | 0 | 1069.15
1249 | 71.9 | 0.5 | 9.2 | 0 | 13.4 | 0 | 5.1 | 801.15
1250 | 30 | 23.3 | 46.7 | 0 | 0 | 0 | 0 | 1097.15
1251 | 42.5 | 0 | 57.5 | 0 | 0 | 0 | 0 | 1056.15
1252 | 75 | 5 | 20 | 0 | 0 | 0 | 0 | 1048.15
1253 | 60 | 8 | 32 | 0 | 0 | 0 | 0 | 1048.15
1254 | 40 | 12 | 48 | 0 | 0 | 0 | 0 | 1063.15
1255 | 70 | 10 | 20 | 0 | 0 | 0 | 0 | 1078.15
1256 | 60 | 13.3 | 26.7 | 0 | 0 | 0 | 0 | 1065.15
1257 | 40 | 20 | 40 | 0 | 0 | 0 | 0 | 1082.15
1258 | 4 | 32 | 64 | 0 | 0 | 0 | 0 | 1100.15
1259 | 1 | 33 | 66 | 0 | 0 | 0 | 0 | 1090.15
1260 | 65 | 15 | 20 | 0 | 0 | 0 | 0 | 1098.15
1261 | 30 | 30 | 40 | 0 | 0 | 0 | 0 | 1094.15
1262 | 10 | 40 | 50 | 0 | 0 | 0 | 0 | 1124.15
1263 | 4 | 41 | 55 | 0 | 0 | 0 | 0 | 1124.15
1264 | 2 | 42 | 56 | 0 | 0 | 0 | 0 | 1095.15
1265 | 20 | 40 | 40 | 0 | 0 | 0 | 0 | 1110.15
1266 | 40 | 5 | 55 | 0 | 0 | 0 | 0 | 1051.15
1267 | 40 | 32 | 28 | 0 | 0 | 0 | 0 | 1104.15
1268 | 60 | 23 | 17 | 0 | 0 | 0 | 0 | 1127.15
1269 | 70 | 17 | 13 | 0 | 0 | 0 | 0 | 1140.15
1270 | 60.5 | 9.3 | 30.2 | 0 | 0 | 0 | 0 | 1028.15
1271 | 62.7 | 9.3 | 28 | 0 | 0 | 0 | 0 | 1033.15
1272 | 65.2 | 9.3 | 25.5 | 0 | 0 | 0 | 0 | 1043.15
1273 | 68.2 | 9.3 | 22.5 | 0 | 0 | 0 | 0 | 1043.15
1274 | 68.2 | 9.3 | 17.5 | 0 | 0 | 0 | 5 | 1033.15
1275 | 68.2 | 9.3 | 14.5 | 0 | 0 | 0 | 8 | 1033.15
1276 | 63.3 | 11.2 | 25.5 | 0 | 0 | 0 | 0 | 1043.15
1277 | 63.3 | 11.2 | 20.5 | 0 | 0 | 0 | 5 | 1038.15
1278 | 63.3 | 11.2 | 17.5 | 0 | 0 | 0 | 8 | 1028.15
1279 | 63.3 | 11.2 | 11.2 | 0 | 0 | 0 | 14.3 | 1028.15
1280 | 58.2 | 12.7 | 29.1 | 0 | 0 | 0 | 0 | 1043.15
1281 | 61.8 | 12.7 | 25.5 | 0 | 0 | 0 | 0 | 1053.15
1282 | 64.3 | 12.7 | 23 | 0 | 0 | 0 | 0 | 1063.15
1283 | 67.1 | 12.7 | 20.2 | 0 | 0 | 0 | 0 | 1073.15
1284 | 71.4 | 8.4 | 20.2 | 0 | 0 | 0 | 0 | 1053.15
1285 | 71.4 | 8.4 | 18.2 | 0 | 2 | 0 | 0 | 1013.15
1286 | 71.4 | 8.4 | 16.2 | 0 | 4 | 0 | 0 | 988.15
1287 | 52.5 | 5.6 | 12.5 | 0 | 12.4 | 0 | 17.1 | 916.15
1288 | 59.2 | 7 | 25.6 | 0 | 4.7 | 0 | 3.5 | 1008.15
1289 | 71.5 | 1 | 7.1 | 0.8 | 13.8 | 0 | 5.8 | 797.15
1290 | 60 | 0 | 0 | 0 | 35 | 0 | 5 | 706.15
1291 | 60 | 0 | 0 | 0 | 30 | 0 | 10 | 748.15
1292 | 69 | 0 | 0 | 0 | 31 | 0 | 0 | 748.15
1293 | 66.6 | 0 | 0 | 0 | 33.4 | 0 | 0 | 715.15
1294 | 75.3 | 0 | 0 | 0 | 9.1 | 0 | 15.7 | 893.15
1295 | 55 | 15 | 0 | 0 | 0 | 30 | 0 | 716.15
1296 | 55 | 15 | 0 | 0 | 10 | 20 | 0 | 745.15
1297 | 58.8 | 16 | 0 | 0 | 14.8 | 10.3 | 0 | 756.15
1298 | 73 | 0 | 0 | 0 | 0 | 27 | 0 | 712.15
1299 | 72 | 0 | 0 | 0 | 0 | 28 | 0 | 726.15
1300 | 71 | 0 | 0 | 0 | 0 | 29 | 0 | 715.15
1301 | 69 | 0 | 0 | 0 | 0 | 31 | 0 | 716.15
1302 | 68 | 0 | 0 | 0 | 0 | 32 | 0 | 714.15
1303 | 53.8 | 12.7 | 0 | 0 | 0 | 0 | 33.5 | 1107.15
1304 | 50.1 | 5.2 | 25 | 0 | 0 | 0 | 19.7 | 1008.15
1305 | 64 | 0 | 0 | 0 | 0 | 36 | 0 | 725.15
1306 | 75.8 | 0 | 0 | 0 | 24.2 | 0 | 0 | 750.15
1307 | 75.6 | 0 | 5.5 | 0 | 18.9 | 0 | 0 | 774.15
1308 | 74.8 | 0 | 10.6 | 0 | 14.6 | 0 | 0 | 831.15
1309 | 50 | 0 | 20.8 | 0 | 29.2 | 0 | 0 | 796.15
1310 | 50 | 0 | 25 | 0 | 25 | 0 | 0 | 814.65
1311 | 50 | 0 | 29.2 | 0 | 20.8 | 0 | 0 | 855.15
1312 | 66.7 | 0 | 16.7 | 0 | 16.7 | 0 | 0 | 919.65
1313 | 70.7 | 0 | 16.2 | 3.2 | 9.8 | 0 | 0 | 843.15
1314 | 66.9 | 0 | 15.8 | 0 | 14.3 | 0 | 2.9 | 830.15
1315 | 63.9 | 0 | 21.7 | 6.5 | 4.9 | 0 | 3 | 870.15
1316 | 55.6 | 0 | 10.8 | 6.4 | 19.6 | 0 | 7.5 | 717.15
1317 | 64.5 | 8.9 | 26.5 | 0 | 0 | 0 | 0 | 1059.15
1318 | 62.8 | 9.2 | 28 | 0 | 0 | 0 | 0 | 1058.15
1319 | 62 | 7.6 | 30.4 | 0 | 0 | 0 | 0 | 1057.15
1320 | 60 | 9.2 | 30.8 | 0 | 0 | 0 | 0 | 1057.15
1321 | 57.7 | 10 | 32.3 | 0 | 0 | 0 | 0 | 1053.15
1322 | 64.7 | 9 | 24.9 | 0 | 0 | 0 | 1.5 | 1061.15
1323 | 63.5 | 8.8 | 20.1 | 0 | 0 | 0 | 7.6 | 1046.15
1324 | 62.7 | 8.7 | 16.6 | 0 | 0 | 0 | 12 | 1049.15
1325 | 62.2 | 8.6 | 14.3 | 0 | 0 | 0 | 14.9 | 1052.15
1326 | 72 | 1 | 9 | 1 | 13 | 0 | 4 | 848.15
1327 | 48 | 18.9 | 17.2 | 0 | 0 | 0 | 15.9 | 1071.65
1328 | 75.5 | 0 | 9 | 0 | 15.5 | 0 | 0 | 808.15
1329 | 70.7 | 0 | 10.3 | 0 | 13.1 | 0 | 5.9 | 823.15
1330 | 69.8 | 4.5 | 0 | 0 | 25.7 | 0 | 0 | 780.15
1331 | 60 | 22.5 | 0 | 0 | 17.5 | 0 | 0 | 1065.15
1332 | 60 | 0 | 8 | 0 | 32 | 0 | 0 | 749.15
1333 | 60 | 10 | 6 | 0 | 24 | 0 | 0 | 778.15
1334 | 60 | 15 | 5 | 0 | 20 | 0 | 0 | 902.15
1335 | 60 | 20 | 4 | 0 | 16 | 0 | 0 | 1022.15
1336 | 60 | 21 | 3.8 | 0 | 15.2 | 0 | 0 | 1049.15
1337 | 60 | 22.5 | 3.5 | 0 | 14 | 0 | 0 | 1051.15
1338 | 60 | 10 | 15 | 0 | 15 | 0 | 0 | 889.15
1339 | 60 | 15 | 12.5 | 0 | 12.5 | 0 | 0 | 946.15
1340 | 60 | 22.5 | 8.8 | 0 | 8.8 | 0 | 0 | 1060.15
1341 | 60 | 0 | 30 | 0 | 10 | 0 | 0 | 862.15
1342 | 60 | 15 | 18.8 | 0 | 6.2 | 0 | 0 | 994.15
1343 | 60 | 20 | 15 | 0 | 5 | 0 | 0 | 1068.15
1344 | 60 | 22.5 | 13 | 0 | 4.5 | 0 | 0 | 1091.15
1345 | 60 | 22.5 | 17.5 | 0 | 0 | 0 | 0 | 1127.15
1346 | 60 | 0 | 20.2 | 19.9 | 0 | 0 | 0 | 883.15
1347 | 86 | 2 | 0 | 0 | 12 | 0 | 0 | 793.15
1348 | 82 | 6 | 0 | 0 | 12 | 0 | 0 | 843.15
1349 | 64 | 12 | 0 | 0 | 24 | 0 | 0 | 823.15
1350 | 72 | 4 | 0 | 0 | 24 | 0 | 0 | 768.15
1351 | 67.9 | 0 | 9.9 | 0 | 22.2 | 0 | 0 | 833.15
1352 | 57.8 | 7.8 | 0 | 0 | 0 | 34.4 | 0 | 767.15
1353 | 63.8 | 16 | 10.1 | 0 | 0 | 0 | 10.1 | 1068.15
1354 | 44 | 12 | 34 | 0 | 0 | 0 | 10 | 1028.15
1355 | 55.9 | 20.9 | 0 | 0 | 0 | 0 | 23.2 | 1078.15
1356 | 82.4 | 0 | 0 | 0 | 17.6 | 0 | 0 | 743.15
1357 | 67.2 | 0.1 | 0 | 0 | 0 | 32.6 | 0 | 733.15
1358 | 80.1 | 0 | 5.4 | 0 | 14.6 | 0 | 0 | 773.15
1359 | 79.7 | 0 | 10.7 | 0 | 9.7 | 0 | 0 | 833.15
1360 | 75.2 | 0 | 5.4 | 0 | 19.4 | 0 | 0 | 763.15
1361 | 74.4 | 0 | 15.9 | 0 | 9.6 | 0 | 0 | 858.15
1362 | 69.9 | 0 | 10.7 | 0 | 19.4 | 0 | 0 | 783.15
1363 | 64.7 | 0 | 0 | 0 | 35.3 | 0 | 0 | 703.15
1364 | 65.7 | 0 | 0 | 0 | 34.3 | 0 | 0 | 708.15
1365 | 67.7 | 0 | 0 | 0 | 32.3 | 0 | 0 | 723.15
1366 | 68.7 | 0 | 0 | 0 | 31.3 | 0 | 0 | 733.15
1367 | 69.7 | 0 | 0 | 0 | 30.3 | 0 | 0 | 733.15
1368 | 70.6 | 0 | 0 | 0 | 29.4 | 0 | 0 | 733.15
1369 | 71.6 | 0 | 0 | 0 | 28.4 | 0 | 0 | 738.15
1370 | 72.6 | 0 | 0 | 0 | 27.4 | 0 | 0 | 733.15
1371 | 76.6 | 0 | 0 | 0 | 23.4 | 0 | 0 | 738.15
1372 | 77.5 | 0 | 0 | 0 | 22.5 | 0 | 0 | 748.15
1373 | 78.5 | 0 | 0 | 0 | 21.5 | 0 | 0 | 758.15
1374 | 79.5 | 0 | 0 | 0 | 20.5 | 0 | 0 | 753.15
1375 | 86.6 | 0 | 0 | 0 | 13.4 | 0 | 0 | 753.15
1376 | 74 | 11 | 0 | 0 | 0 | 15 | 0 | 873.15
1377 | 72 | 13 | 0 | 0 | 0 | 15 | 0 | 903.15
1378 | 68 | 17 | 0 | 0 | 0 | 15 | 0 | 993.15
1379 | 66 | 19 | 0 | 0 | 0 | 15 | 0 | 1013.15
1380 | 80 | 0 | 0 | 0 | 0 | 12 | 8 | 793.15
1381 | 78 | 0 | 0 | 0 | 0 | 12 | 10 | 803.15
1382 | 77 | 0 | 0 | 0 | 0 | 12 | 11 | 803.15
1383 | 76 | 0 | 0 | 0 | 0 | 12 | 12 | 808.15
1384 | 75 | 0 | 0 | 0 | 0 | 12 | 13 | 813.15
1385 | 72 | 0 | 0 | 0 | 0 | 12 | 16 | 838.15
1386 | 76 | 9 | 0 | 0 | 0 | 15 | 0 | 858.15
1387 | 75 | 5 | 0 | 0 | 0 | 15 | 5 | 818.15
1388 | 75 | 5 | 5 | 0 | 0 | 15 | 0 | 808.15
1389 | 75 | 2 | 0 | 0 | 0 | 15 | 8 | 803.15
1390 | 77 | 8 | 0 | 0 | 15 | 0 | 0 | 823.15
1391 | 77 | 4 | 0 | 0 | 15 | 0 | 4 | 818.15
1392 | 77 | 4 | 4 | 0 | 15 | 0 | 0 | 828.15
1393 | 77 | 0 | 0 | 0 | 15 | 0 | 8 | 783.15
1394 | 77 | 0 | 8 | 0 | 15 | 0 | 0 | 793.15
1395 | 69.7 | 9.2 | 8.4 | 0 | 0 | 12.7 | 0 | 853.15
1396 | 69.7 | 9.2 | 0 | 0 | 0 | 12.7 | 8.4 | 883.15
1397 | 69.7 | 9.2 | 0 | 0 | 6 | 15.1 | 0 | 773.15
1398 | 69.7 | 9.2 | 0 | 0 | 10.5 | 10.6 | 0 | 773.15
1399 | 69.7 | 9.2 | 0 | 0 | 15.1 | 6 | 0 | 763.15
1400 | 87.5 | 0 | 0 | 0 | 12.5 | 0 | 0 | 764.15
1401 | 74 | 7.4 | 0 | 0 | 18.6 | 0 | 0 | 798.15
1402 | 74.1 | 7.4 | 0 | 18.5 | 0 | 0 | 0 | 848.15
1403 | 71.3 | 0.7 | 7.9 | 0.2 | 14 | 0 | 5.9 | 818.15
1404 | 72.8 | 0.9 | 10.8 | 1.6 | 13.4 | 0 | 0.5 | 798.15
1405 | 56.4 | 4.2 | 34.5 | 0 | 4.9 | 0 | 0 | 951.15
1406 | 65 | 9 | 26 | 0 | 0 | 0 | 0 | 1060.15
1407 | 65 | 5 | 30 | 0 | 0 | 0 | 0 | 1057.15
1408 | 58 | 9 | 33 | 0 | 0 | 0 | 0 | 1052.15
1409 | 53 | 9 | 38 | 0 | 0 | 0 | 0 | 1046.15
1410 | 71.4 | 0.8 | 7.4 | 0 | 14.4 | 0 | 6 | 803.15
1411 | 72.1 | 1.1 | 12.4 | 0 | 13.6 | 0 | 0.8 | 791.15
1412 | 70.1 | 1 | 10.1 | 0 | 15.7 | 0 | 3.1 | 787.15
1413 | 69.8 | 1 | 10.2 | 0 | 15.9 | 0 | 3.1 | 774.15
1414 | 78.8 | 0 | 0 | 0 | 21.2 | 0 | 0 | 753.15
1415 | 55 | 0 | 22.5 | 0 | 22.5 | 0 | 0 | 820.15
1416 | 57.5 | 0 | 21.2 | 0 | 21.2 | 0 | 0 | 816.15
1417 | 71.5 | 12.9 | 0 | 0 | 0 | 0 | 15.6 | 1098.15
1418 | 66.5 | 12.1 | 0 | 0 | 7.1 | 0 | 14.3 | 986.15
1419 | 66.2 | 12.1 | 0 | 0 | 0 | 7.4 | 14.3 | 943.15
1420 | 70 | 0 | 10.3 | 0 | 19.8 | 0 | 0 | 787.15
1421 | 74.8 | 0 | 0 | 0 | 15 | 0 | 10.2 | 789.15
1422 | 74.8 | 0 | 10 | 0 | 15.1 | 0 | 0 | 807.15
1423 | 7.9 | 27.7 | 57.5 | 0 | 0 | 0 | 6.9 | 1114.15
1424 | 95 | 0 | 5 | 0 | 0 | 0 | 0 | 1197.15
1425 | 90 | 0 | 10 | 0 | 0 | 0 | 0 | 1173.15
1426 | 85 | 0 | 15 | 0 | 0 | 0 | 0 | 1145.15
1427 | 80 | 0 | 20 | 0 | 0 | 0 | 0 | 1098.15
1428 | 44.4 | 0 | 55.6 | 0 | 0 | 0 | 0 | 1082.15
1429 | 45.8 | 1.5 | 52.7 | 0 | 0 | 0 | 0 | 1071.65
1430 | 48.8 | 4.9 | 46.3 | 0 | 0 | 0 | 0 | 1060.15
1431 | 52.2 | 8.6 | 39.2 | 0 | 0 | 0 | 0 | 1062.65
1432 | 56 | 13.2 | 30.8 | 0 | 0 | 0 | 0 | 1081.15
1433 | 60.6 | 18.2 | 21.2 | 0 | 0 | 0 | 0 | 1143.65
1434 | 49.9 | 0 | 50.1 | 0 | 0 | 0 | 0 | 1054.15
1435 | 54.8 | 0 | 45.2 | 0 | 0 | 0 | 0 | 1039.15
1436 | 60.1 | 0 | 39.9 | 0 | 0 | 0 | 0 | 1035.15
1437 | 76 | 0 | 0 | 10 | 0 | 14 | 0 | 683.15
1438 | 78 | 2 | 0 | 0 | 15 | 0 | 5 | 763.15
1439 | 78 | 1 | 0 | 14 | 7 | 0 | 0 | 728.15
1440 | 78 | 2 | 1 | 0 | 15 | 0 | 4 | 763.15
1441 | 78 | 2 | 1 | 2 | 13 | 0 | 4 | 788.15
1442 | 77.2 | 2 | 3 | 0 | 14.8 | 0 | 3 | 768.15
1443 | 75 | 1 | 0 | 16 | 8 | 0 | 0 | 708.15
1444 | 78 | 2 | 5 | 15 | 0 | 0 | 0 | 783.15
1445 | 81 | 1 | 0 | 12 | 6 | 0 | 0 | 748.15
1446 | 75 | 0 | 5 | 0 | 20 | 0 | 0 | 763.15
1447 | 73 | 6 | 5 | 0 | 16 | 0 | 0 | 823.15
1448 | 78 | 2 | 5 | 10 | 5 | 0 | 0 | 788.15
1449 | 64 | 13 | 6 | 0 | 17 | 0 | 0 | 893.15
1450 | 78 | 2 | 5 | 0 | 15 | 0 | 0 | 791.65
1451 | 78 | 2 | 5 | 5 | 10 | 0 | 0 | 793.15
1452 | 75 | 0 | 10 | 0 | 15 | 0 | 0 | 830.15
1453 | 55 | 21 | 6 | 0 | 18 | 0 | 0 | 923.15
1454 | 72 | 1 | 9 | 1 | 12 | 0 | 5 | 828.15
1455 | 55.3 | 8.1 | 26.3 | 0 | 0 | 0 | 10.4 | 1008.15
1456 | 83.7 | 0 | 0 | 0 | 16.3 | 0 | 0 | 754.15
1457 | 86.3 | 0 | 0 | 0 | 13.7 | 0 | 0 | 753.15
1458 | 93 | 0 | 0 | 0 | 7 | 0 | 0 | 754.15
1459 | 94.8 | 0 | 0 | 0 | 5.2 | 0 | 0 | 723.15
1460 | 65.5 | 12.8 | 0 | 0 | 0 | 0 | 21.8 | 1223.15
1461 | 62.7 | 13.1 | 0 | 0 | 0 | 0 | 24.1 | 964.15
1462 | 50.1 | 12.5 | 0 | 0 | 0 | 0 | 37.4 | 1058.15
1463 | 60 | 9.7 | 0 | 0 | 0 | 0 | 30.3 | 1077.15
1464 | 58.7 | 0 | 21 | 0 | 20.3 | 0 | 0 | 815.15
1465 | 58.6 | 0.1 | 20.9 | 0 | 20.3 | 0 | 0 | 816.15
1466 | 58.2 | 1 | 20.7 | 0 | 20.1 | 0 | 0 | 820.15
1467 | 67.1 | 0 | 0 | 0 | 32.9 | 0 | 0 | 761.15
1468 | 77 | 0 | 0 | 0 | 20.4 | 2.6 | 0 | 717.15
1469 | 37 | 26 | 37 | 0 | 0 | 0 | 0 | 1098.15
1470 | 40 | 9 | 51 | 0 | 0 | 0 | 0 | 1033.15
1471 | 44 | 13 | 43 | 0 | 0 | 0 | 0 | 1073.15
1472 | 61 | 15 | 24 | 0 | 0 | 0 | 0 | 1098.15
1473 | 50 | 2.5 | 25 | 0 | 0 | 0 | 22.5 | 996.15
1474 | 50 | 6.2 | 25 | 0 | 0 | 0 | 18.8 | 999.15
1475 | 50 | 7.5 | 25 | 0 | 0 | 0 | 17.5 | 1000.15
1476 | 50 | 8.5 | 25 | 0 | 0 | 0 | 16.5 | 1006.15
1477 | 50 | 9 | 25 | 0 | 0 | 0 | 16 | 1007.15
1478 | 50 | 10 | 25 | 0 | 0 | 0 | 15 | 1009.15
1479 | 50 | 11.2 | 25 | 0 | 0 | 0 | 13.8 | 1011.15
1480 | 50 | 13.5 | 25 | 0 | 0 | 0 | 11.5 | 1020.15
1481 | 50 | 15 | 25 | 0 | 0 | 0 | 10 | 1021.15
1482 | 50 | 18.9 | 25 | 0 | 0 | 0 | 6.1 | 1053.15
1483 | 50 | 20 | 25 | 0 | 0 | 0 | 5 | 1071.15
1484 | 74 | 0 | 16 | 0 | 10 | 0 | 0 | 877.15
1485 | 74 | 0 | 7 | 0 | 19 | 0 | 0 | 799.15
1486 | 74 | 0 | 13 | 0 | 13 | 0 | 0 | 847.15
1487 | 76.6 | 0 | 11.2 | 0 | 12.2 | 0 | 0 | 843.15
1488 | 55.6 | 32.2 | 0 | 0 | 12.2 | 0 | 0 | 1073.15
1489 | 97 | 0 | 0 | 3 | 0 | 0 | 0 | 938.15
1490 | 95.3 | 0 | 0 | 4.7 | 0 | 0 | 0 | 912.15
1491 | 93.9 | 0 | 0 | 6.1 | 0 | 0 | 0 | 893.15
1492 | 86.9 | 0 | 0 | 13.1 | 0 | 0 | 0 | 816.15
1493 | 50 | 0 | 0 | 50 | 0 | 0 | 0 | 733.65
1494 | 61 | 4.2 | 0 | 0 | 34.8 | 0 | 0 | 765.15
1495 | 51.3 | 0 | 19.4 | 0 | 29.3 | 0 | 0 | 765.15
1496 | 47.7 | 0 | 0 | 0 | 27.2 | 0 | 25.1 | 738.15
1497 | 57.1 | 0 | 28.6 | 0 | 14.3 | 0 | 0 | 880.15
1498 | 66 | 0 | 10 | 24 | 0 | 0 | 0 | 898.15
1499 | 50.3 | 0 | 10.8 | 0 | 39 | 0 | 0 | 731.65
1500 | 98.5 | 0 | 0 | 0 | 1.5 | 0 | 0 | 1325.15
1501 | 82.6 | 0 | 0 | 0 | 0 | 17.4 | 0 | 770.15
1502 | 79.1 | 0 | 0 | 0 | 0 | 20.9 | 0 | 749.15
1503 | 73.3 | 0 | 0 | 0 | 0 | 26.7 | 0 | 699.15
1504 | 88.9 | 0 | 0 | 0 | 11.1 | 0 | 0 | 763.15
1505 | 70.9 | 0.4 | 10.1 | 0 | 12.8 | 0 | 5.9 | 823.15
1506 | 7.9 | 27.1 | 58.1 | 0 | 0 | 0 | 6.9 | 1095.15
1507 | 71.1 | 2.7 | 0 | 2.3 | 0 | 23.8 | 0 | 744.15
1508 | 95 | 0 | 0 | 0 | 0 | 5 | 0 | 737.15
1509 | 93 | 0 | 0 | 0 | 0 | 7 | 0 | 737.15
1510 | 90 | 0 | 2 | 0 | 0 | 8 | 0 | 740.15
1511 | 85 | 0 | 3 | 0 | 0 | 12 | 0 | 746.15
1512 | 80 | 0 | 4 | 0 | 0 | 16 | 0 | 746.15
1513 | 75 | 0 | 5 | 0 | 0 | 20 | 0 | 747.15
1514 | 70 | 0 | 6 | 0 | 0 | 24 | 0 | 747.15
1515 | 65 | 0 | 7 | 0 | 0 | 28 | 0 | 748.15
1516 | 60 | 0 | 8 | 0 | 0 | 32 | 0 | 738.15
1517 | 88 | 0 | 6 | 0 | 0 | 6 | 0 | 781.15
1518 | 85 | 0 | 7.5 | 0 | 0 | 7.5 | 0 | 784.15
1519 | 80 | 0 | 10 | 0 | 0 | 10 | 0 | 786.15
1520 | 75 | 0 | 12.5 | 0 | 0 | 12.5 | 0 | 781.15
1521 | 70 | 0 | 15 | 0 | 0 | 15 | 0 | 781.15
1522 | 65 | 0 | 17.5 | 0 | 0 | 17.5 | 0 | 779.15
1523 | 60 | 0 | 20 | 0 | 0 | 20 | 0 | 779.15
1524 | 55 | 0 | 22.5 | 0 | 0 | 22.5 | 0 | 774.15
1525 | 50 | 0 | 25 | 0 | 0 | 25 | 0 | 759.65
1526 | 45 | 0 | 27.5 | 0 | 0 | 27.5 | 0 | 754.15
1527 | 75 | 0 | 20 | 0 | 0 | 5 | 0 | 868.15
1528 | 70 | 0 | 24 | 0 | 0 | 6 | 0 | 874.15
1529 | 65 | 0 | 28 | 0 | 0 | 7 | 0 | 869.15
1530 | 60 | 0 | 32 | 0 | 0 | 8 | 0 | 870.15
1531 | 55 | 0 | 36 | 0 | 0 | 9 | 0 | 874.15
1532 | 50 | 0 | 40 | 0 | 0 | 10 | 0 | 869.15
1533 | 45 | 0 | 44 | 0 | 0 | 11 | 0 | 872.15
1534 | 70.1 | 1.1 | 7 | 0 | 16 | 0 | 5.8 | 797.15
1535 | 95 | 0 | 0 | 0 | 5 | 0 | 0 | 768.65
1536 | 92.5 | 0 | 0 | 0 | 7.5 | 0 | 0 | 765.15
1537 | 95 | 0 | 0 | 0 | 2.5 | 2.5 | 0 | 713.15
1538 | 93 | 0 | 0 | 0 | 3.5 | 3.5 | 0 | 713.15
1539 | 95 | 0 | 0 | 0 | 3.8 | 1.2 | 0 | 715.15
1540 | 93 | 0 | 0 | 0 | 5.2 | 1.8 | 0 | 711.15
1541 | 92 | 0 | 0 | 0 | 6 | 2 | 0 | 716.15
1542 | 90 | 0 | 0 | 0 | 7.5 | 2.5 | 0 | 714.15
1543 | 74.6 | 0 | 0 | 0 | 19.1 | 6.4 | 0 | 712.15
1544 | 93 | 0 | 0 | 0 | 1.8 | 5.2 | 0 | 725.15
1545 | 50.9 | 0 | 34.1 | 0 | 15 | 0 | 0 | 860.15
1546 | 50.7 | 0 | 33.8 | 0 | 15.5 | 0 | 0 | 849.15
1547 | 50.3 | 0 | 33.3 | 0 | 16.4 | 0 | 0 | 846.15
1548 | 49.8 | 0 | 33.2 | 0 | 17 | 0 | 0 | 844.65
1549 | 48.9 | 0 | 32.5 | 0 | 18.6 | 0 | 0 | 839.15
1550 | 0 | 41 | 59 | 0 | 0 | 0 | 0 | 1145.15
1551 | 0 | 39 | 61 | 0 | 0 | 0 | 0 | 1123.15
1552 | 0 | 33 | 67 | 0 | 0 | 0 | 0 | 1091.15
1553 | 0 | 31 | 69 | 0 | 0 | 0 | 0 | 1085.15
1554 | 57.1 | 0 | 0 | 0 | 14.3 | 0 | 28.6 | 877.15
1555 | 57.1 | 0 | 21.4 | 0 | 21.4 | 0 | 0 | 823.15
1556 | 60.8 | 3.6 | 0 | 0 | 0 | 35.6 | 0 | 753.15
1557 | 68.2 | 1.3 | 9.9 | 19.6 | 0 | 0 | 1 | 936.15
1558 | 51 | 6 | 28 | 2.5 | 2.5 | 0 | 10 | 994.15
1559 | 71.7 | 1.1 | 7.6 | 0.5 | 13.1 | 0 | 6.1 | 878.15
1560 | 67.5 | 0 | 30 | 0 | 2.5 | 0 | 0 | 918.15
1561 | 45 | 0 | 33 | 0 | 22 | 0 | 0 | 853.15
1562 | 72 | 0.6 | 9.6 | 0.6 | 13.5 | 0 | 3.7 | 823.15
1563 | 69.9 | 3 | 8 | 10 | 1.5 | 0 | 7.5 | 914.15
1564 | 73.1 | 2 | 7 | 10.5 | 1.5 | 0 | 5.9 | 908.15
1565 | 72.2 | 5 | 6 | 9.5 | 2.5 | 0 | 4.9 | 928.15
1566 | 69 | 4.5 | 7 | 9.5 | 3 | 0 | 6.9 | 889.15
1567 | 67 | 6 | 7.5 | 9.5 | 2.5 | 0 | 7.5 | 914.15
1568 | 72.2 | 5 | 3 | 10 | 2 | 0 | 7.9 | 907.15
1569 | 70.9 | 4 | 7 | 12 | 0 | 0 | 6.1 | 940.15
1570 | 72 | 4.5 | 4 | 9 | 2.6 | 0 | 8 | 909.15
1571 | 71.9 | 0.6 | 10.1 | 0.3 | 13.5 | 0 | 3.7 | 823.15
1572 | 78.5 | 2 | 1 | 1.1 | 13.4 | 0 | 4 | 788.15
1573 | 73 | 5 | 8 | 4 | 5 | 0 | 4.9 | 918.15
1574 | 74 | 5 | 7 | 5 | 5 | 0 | 4.1 | 908.15
1575 | 73 | 5.5 | 6 | 5 | 5 | 0 | 5.5 | 920.15
1576 | 73 | 4 | 8 | 5 | 4 | 0 | 6 | 924.15
1577 | 67 | 8 | 12 | 1 | 6 | 0 | 6 | 929.15
1578 | 68.9 | 6 | 12 | 5 | 2 | 0 | 6.1 | 949.15
1579 | 71 | 8 | 12 | 3 | 6 | 0 | 0 | 914.15
1580 | 71 | 8 | 12 | 1 | 6 | 0 | 2 | 922.15
1581 | 70.4 | 5.9 | 11.8 | 0 | 6.7 | 0 | 5.2 | 915.15
1582 | 71 | 6 | 10 | 1 | 6 | 0 | 5.9 | 922.15
1583 | 71 | 6 | 12 | 1 | 4 | 0 | 5.9 | 940.15
1584 | 71 | 4 | 12 | 1 | 6 | 0 | 6 | 913.15
1585 | 67 | 8.9 | 11.3 | 6.9 | 1 | 0 | 4.8 | 963.15
1586 | 73 | 2 | 12 | 7 | 0 | 0 | 6 | 948.15
1587 | 73.3 | 5.4 | 9.9 | 1 | 4.4 | 0 | 5.9 | 934.15
1588 | 73 | 4 | 12 | 3 | 2 | 0 | 6.1 | 946.15
1589 | 73 | 4 | 10 | 1.1 | 6 | 0 | 6 | 914.15
1590 | 73.2 | 4.3 | 12 | 1 | 3.4 | 0 | 6 | 939.15
1591 | 69.8 | 2.4 | 12.6 | 4.9 | 2.9 | 0 | 7.4 | 928.15
1592 | 69 | 10.6 | 6.6 | 3.9 | 3.8 | 0 | 6.1 | 989.15
1593 | 70.3 | 12.3 | 8.4 | 4.5 | 4.5 | 0 | 0 | 1009.15
1594 | 70.1 | 12.2 | 0 | 4.9 | 5 | 0 | 7.8 | 1019.15
1595 | 68.4 | 4.2 | 27.4 | 0 | 0 | 0 | 0 | 1063.15
1596 | 63.9 | 4.2 | 32 | 0 | 0 | 0 | 0 | 1063.15
1597 | 59.9 | 4.2 | 36 | 0 | 0 | 0 | 0 | 1058.15
1598 | 56.4 | 4.1 | 39.4 | 0 | 0 | 0 | 0 | 1058.15
1599 | 53.2 | 4.1 | 42.7 | 0 | 0 | 0 | 0 | 1053.15
1600 | 50.4 | 4.1 | 45.5 | 0 | 0 | 0 | 0 | 1048.15
1601 | 59.1 | 4.1 | 35.5 | 1.3 | 0 | 0 | 0 | 1053.15
1602 | 58.4 | 4 | 35.1 | 2.5 | 0 | 0 | 0 | 1048.15
1603 | 57.7 | 4 | 34.6 | 3.7 | 0 | 0 | 0 | 1043.15
1604 | 59.4 | 4.2 | 33.5 | 0 | 2.9 | 0 | 0 | 1008.15
1605 | 59.8 | 4.2 | 27.2 | 0 | 8.8 | 0 | 0 | 973.15
1606 | 59.6 | 4.2 | 30.3 | 0 | 5.9 | 0 | 0 | 993.15
1607 | 60 | 4.2 | 33.8 | 1.9 | 0 | 0 | 0 | 1053.15
1608 | 60.9 | 4.3 | 30.9 | 4 | 0 | 0 | 0 | 1053.15
1609 | 61.7 | 4.3 | 28 | 6 | 0 | 0 | 0 | 1053.15
1610 | 41.5 | 8.2 | 50.3 | 0 | 0 | 0 | 0 | 1074.15
1611 | 42 | 10 | 48 | 0 | 0 | 0 | 0 | 1093.15
1612 | 44 | 12.5 | 43.5 | 0 | 0 | 0 | 0 | 1083.15
1613 | 25.1 | 24.8 | 50.1 | 0 | 0 | 0 | 0 | 1123.15
1614 | 36.2 | 27.1 | 36.7 | 0 | 0 | 0 | 0 | 1123.15
1615 | 30.8 | 30.1 | 39.1 | 0 | 0 | 0 | 0 | 1133.15
1616 | 55.6 | 22.3 | 0 | 0 | 0 | 0 | 22.1 | 1083.15
1617 | 56.4 | 15.1 | 5.5 | 0 | 0 | 0 | 22.9 | 1037.15
1618 | 73 | 0 | 13 | 0 | 14 | 0 | 0 | 828.15
1619 | 60 | 5 | 0 | 0 | 15 | 20 | 0 | 663.15
1620 | 74.7 | 7.2 | 11 | 2.6 | 4.4 | 0 | 0 | 997.15
1621 | 65.5 | 5.5 | 22.8 | 2.3 | 3.9 | 0 | 0 | 996.15
1622 | 84.4 | 7.9 | 0 | 2.9 | 4.8 | 0 | 0 | 1129.15
1623 | 86.7 | 5.1 | 0 | 3.2 | 5 | 0 | 0 | 909.15
1624 | 85.3 | 7 | 0 | 2.7 | 5 | 0 | 0 | 998.15
1625 | 83.5 | 8.9 | 0 | 3 | 4.7 | 0 | 0 | 1167.15
1626 | 81.8 | 10.3 | 0 | 3 | 4.9 | 0 | 0 | 1158.15
1627 | 80.1 | 7.4 | 0 | 3 | 9.4 | 0 | 0 | 868.15
1628 | 77.2 | 6.9 | 0 | 2.6 | 13.4 | 0 | 0 | 838.15
1629 | 66.9 | 6.4 | 0 | 2.3 | 24.4 | 0 | 0 | 774.15
1630 | 81.4 | 7.6 | 0 | 6.4 | 4.7 | 0 | 0 | 912.15
1631 | 78.6 | 7 | 0 | 9.8 | 4.6 | 0 | 0 | 862.15
1632 | 73.1 | 6.4 | 0 | 16.2 | 4.2 | 0 | 0 | 817.15
1633 | 75 | 7.8 | 0 | 2.9 | 4.3 | 10.1 | 0 | 786.15
1634 | 69 | 6.5 | 0 | 2.5 | 4 | 18 | 0 | 755.15
1635 | 54.9 | 4.6 | 0 | 1.9 | 3.2 | 35.4 | 0 | 716.15
1636 | 78 | 7.3 | 0 | 2.6 | 4.5 | 0 | 7.5 | 1056.15
1637 | 72.2 | 6.9 | 0 | 2.6 | 4.1 | 0 | 14.2 | 1046.15
1638 | 60.6 | 5.1 | 0 | 2.3 | 3.5 | 0 | 28.6 | 1026.15
1639 | 79.1 | 7.7 | 6 | 2.7 | 4.6 | 0 | 0 | 1017.15
1640 | 53.8 | 11.8 | 0 | 0 | 0 | 0 | 34.4 | 1077.15
1641 | 60.6 | 10.1 | 0 | 0 | 0 | 0 | 29.3 | 1089.15
1642 | 60.3 | 12.3 | 0 | 0 | 0 | 0 | 27.4 | 1067.15
1643 | 49.6 | 18.2 | 0 | 0 | 0 | 0 | 32.2 | 1080.15
1644 | 63.6 | 14.6 | 0 | 0 | 0 | 0 | 21.8 | 1139.15
1645 | 50.5 | 0 | 0 | 0 | 0 | 0 | 49.5 | 1056.15
1646 | 43.2 | 14.1 | 0 | 0 | 0 | 0 | 42.7 | 1043.15
1647 | 67 | 3 | 0 | 0 | 0 | 30 | 0 | 739.15
1648 | 67 | 6 | 0 | 0 | 0 | 27 | 0 | 757.15
1649 | 67 | 9 | 0 | 0 | 0 | 24 | 0 | 803.15
1650 | 67 | 12 | 0 | 0 | 0 | 21 | 0 | 830.15
1651 | 67 | 15 | 0 | 0 | 0 | 18 | 0 | 878.15
1652 | 67 | 16.5 | 0 | 0 | 0 | 16.5 | 0 | 953.15
1653 | 67 | 18 | 0 | 0 | 0 | 15 | 0 | 1046.15
1654 | 67 | 19 | 0 | 0 | 0 | 14 | 0 | 1052.15
1655 | 67 | 20 | 0 | 0 | 0 | 13 | 0 | 1055.15
1656 | 63.6 | 0 | 13.3 | 0 | 0 | 23.1 | 0 | 808.15
1657 | 0 | 30 | 0 | 0 | 0 | 70 | 0 | 668.15
1658 | 0 | 16.7 | 0 | 0 | 0 | 83.3 | 0 | 573.15
1659 | 71.4 | 0 | 0 | 0 | 28.6 | 0 | 0 | 741.15
1660 | 62.5 | 0 | 0 | 0 | 37.5 | 0 | 0 | 721.15
1661 | 45.4 | 0 | 0 | 0 | 54.6 | 0 | 0 | 694.15
1662 | 41.7 | 0 | 0 | 0 | 58.3 | 0 | 0 | 664.15
1663 | 38.5 | 0 | 0 | 0 | 61.5 | 0 | 0 | 626.15
1664 | 35.7 | 0 | 0 | 0 | 64.3 | 0 | 0 | 619.15
1665 | 33.3 | 0 | 0 | 0 | 66.7 | 0 | 0 | 599.15
1666 | 31.2 | 0 | 0 | 0 | 68.8 | 0 | 0 | 579.15
1667 | 29.4 | 0 | 0 | 0 | 70.6 | 0 | 0 | 564.15
1668 | 85.2 | 0 | 0 | 0 | 14.8 | 0 | 0 | 771.15
1669 | 76.7 | 0 | 11.1 | 0 | 12.2 | 0 | 0 | 843.15
1670 | 76.3 | 0 | 11.5 | 0 | 12.2 | 0 | 0 | 843.15
1671 | 54.3 | 0 | 0 | 0 | 39.9 | 0 | 5.8 | 700.15
1672 | 48.8 | 0 | 0 | 0 | 45.4 | 0 | 5.8 | 700.15
1673 | 55 | 0 | 5.5 | 0 | 39.5 | 0 | 0 | 734.15
1674 | 50 | 0 | 30 | 0 | 0 | 0 | 20 | 998.15
1675 | 50 | 0 | 35 | 0 | 0 | 0 | 15 | 1005.15
1676 | 50 | 0 | 40 | 0 | 0 | 0 | 10 | 1007.65
1677 | 50 | 0 | 45 | 0 | 0 | 0 | 5 | 1031.15
1678 | 39.4 | 30.3 | 0 | 0 | 0 | 30.3 | 0 | 903.15
1679 | 46.5 | 23.3 | 0 | 0 | 0 | 30.2 | 0 | 843.15
1680 | 56.9 | 8.1 | 0 | 0 | 0 | 35 | 0 | 753.15
1681 | 62.3 | 14.7 | 7.4 | 4.4 | 4.4 | 0 | 6.9 | 997.15
1682 | 62.7 | 10.9 | 7.5 | 4 | 4 | 0 | 10.9 | 978.15
1683 | 63.6 | 11.3 | 9.1 | 4.5 | 4.5 | 0 | 7.1 | 975.15
1684 | 65.2 | 12.7 | 7.8 | 4.6 | 2.5 | 0 | 7.3 | 1003.15
1685 | 65.3 | 11.4 | 7.8 | 2.1 | 6.3 | 0 | 7.1 | 968.15
1686 | 64.8 | 11.3 | 7.8 | 0 | 8.9 | 0 | 7.2 | 963.15
1687 | 61.3 | 10.7 | 8.7 | 4.3 | 4.3 | 0 | 10.6 | 975.15
1688 | 71.5 | 0.9 | 8.4 | 0.5 | 12.7 | 0 | 6 | 827.15
1689 | 65.5 | 0 | 15.5 | 3.7 | 0.9 | 0 | 14.4 | 951.15
1690 | 62 | 6 | 15 | 5 | 0 | 0 | 12 | 976.15
1691 | 58.7 | 9.1 | 11.9 | 4.3 | 1 | 0 | 14.9 | 986.15
1692 | 70.8 | 0.1 | 10 | 3.8 | 1.9 | 0 | 13.5 | 943.15
1693 | 67.5 | 0 | 15 | 0 | 3.5 | 0 | 14.1 | 936.15
1694 | 71.2 | 0 | 6.8 | 5 | 3 | 0 | 13.9 | 931.15
1695 | 65.2 | 3 | 15.1 | 2.2 | 0 | 0 | 14.6 | 976.15
1696 | 70.2 | 0 | 7.8 | 2 | 6 | 0 | 13.9 | 910.15
1697 | 71.3 | 0 | 6.1 | 8.3 | 0 | 0 | 14.4 | 953.15
1698 | 65.1 | 3 | 12.5 | 2 | 3 | 0 | 14.4 | 948.15
1699 | 69.4 | 0 | 15.3 | 1.2 | 0 | 0 | 14.2 | 966.15
1700 | 72 | 1.1 | 8.6 | 0.2 | 12.6 | 0 | 5.5 | 823.15
1701 | 0 | 61 | 39 | 0 | 0 | 0 | 0 | 1119.15
1702 | 42.8 | 14.3 | 42.8 | 0 | 0 | 0 | 0 | 1065.15
1703 | 11.8 | 44.1 | 44.1 | 0 | 0 | 0 | 0 | 1137.15
1704 | 75 | 12.5 | 0 | 0 | 12.5 | 0 | 0 | 1079.15
1705 | 61.6 | 15.8 | 8.5 | 1.4 | 0 | 0 | 12.8 | 758.15
1706 | 44 | 0 | 28.6 | 0 | 27.5 | 0 | 0 | 780.15
1707 | 44 | 0 | 27.5 | 0 | 28.6 | 0 | 0 | 781.15
1708 | 68.4 | 0 | 0 | 0 | 31.6 | 0 | 0 | 748.15
1709 | 75.2 | 12.6 | 0 | 0 | 12.2 | 0 | 0 | 1092.15
1710 | 68.1 | 11.3 | 0 | 0 | 20.6 | 0 | 0 | 834.15
1711 | 60.6 | 6.1 | 0 | 0 | 33.4 | 0 | 0 | 752.15
1712 | 60.6 | 12.7 | 0 | 0 | 26.7 | 0 | 0 | 810.15
1713 | 59.4 | 16.2 | 0 | 0 | 24.4 | 0 | 0 | 880.15
1714 | 60 | 21.4 | 0 | 0 | 18.6 | 0 | 0 | 1072.15
1715 | 52.4 | 15.2 | 0 | 0 | 32.4 | 0 | 0 | 820.15
1716 | 60.6 | 0 | 0 | 0 | 39.4 | 0 | 0 | 713.15
1717 | 74.9 | 7.7 | 0 | 0 | 17.4 | 0 | 0 | 829.15
1718 | 75.9 | 0 | 0 | 0 | 24.1 | 0 | 0 | 738.15
1719 | 77.4 | 0.2 | 10.2 | 0.1 | 12.1 | 0 | 0 | 841.15
1720 | 66.6 | 8.2 | 10.5 | 2.2 | 10.8 | 0 | 1.7 | 863.15
1721 | 66.7 | 6 | 12 | 4 | 10.6 | 0 | 0.7 | 857.15
1722 | 67.1 | 4 | 9.6 | 6.3 | 10.9 | 0 | 2.2 | 829.15
1723 | 66.6 | 2.3 | 11.2 | 8.3 | 10.5 | 0 | 1.3 | 823.15
1724 | 68.8 | 4.1 | 13.3 | 0 | 11.9 | 0 | 1.8 | 863.15
1725 | 71.8 | 2.2 | 10.2 | 2.6 | 12.5 | 0 | 0.8 | 829.15
1726 | 69.1 | 0.4 | 11.9 | 4.4 | 12.1 | 0 | 2.2 | 822.15
1727 | 65.8 | 7.1 | 8.5 | 6.1 | 11.3 | 0 | 1.2 | 828.15
1728 | 64.9 | 5.4 | 10 | 8.4 | 11.3 | 0 | 0 | 828.15
1729 | 67.5 | 7.3 | 11.8 | 0 | 12.7 | 0 | 0.6 | 869.15
1730 | 68.5 | 5.4 | 8.8 | 2.3 | 12.7 | 0 | 2.3 | 841.15
1731 | 67.6 | 3.4 | 10.7 | 4.3 | 12.8 | 0 | 1.2 | 825.15
1732 | 66.6 | 2.3 | 12.1 | 6.5 | 12.5 | 0 | 0 | 824.15
1733 | 67.2 | 0 | 9.6 | 8.7 | 12.7 | 0 | 1.7 | 791.15
1734 | 70.2 | 2.2 | 11.1 | 0 | 14.2 | 0 | 2.2 | 838.15
1735 | 69.5 | 0.2 | 13 | 2.4 | 13.9 | 0 | 1.1 | 820.15
1736 | 65.5 | 7.2 | 9.4 | 4.4 | 13.5 | 0 | 0 | 834.15
1737 | 63.6 | 5.1 | 10.6 | 6.2 | 12.8 | 0 | 1.7 | 817.15
1738 | 65.5 | 3.6 | 8.6 | 8.2 | 13.4 | 0 | 0.7 | 800.15
1739 | 68.2 | 5.4 | 9.8 | 0 | 15.3 | 0 | 1.2 | 844.15
1740 | 67.5 | 4.2 | 11.3 | 2.4 | 14.6 | 0 | 0 | 831.15
1741 | 68 | 2 | 8.9 | 4.4 | 15 | 0 | 1.8 | 798.15
1742 | 67.4 | 0.4 | 10.6 | 6.4 | 14.7 | 0 | 0.5 | 794.15
1743 | 59.8 | 6.4 | 11 | 7.6 | 13.2 | 0 | 2 | 818.15
1744 | 61 | 12 | 27 | 0 | 0 | 0 | 0 | 1173.15
1745 | 59.8 | 11.8 | 26.5 | 0 | 2 | 0 | 0 | 1181.15
1746 | 58.6 | 11.5 | 26 | 0 | 3.8 | 0 | 0 | 1193.15
1747 | 55.4 | 10.9 | 24.6 | 0 | 9.1 | 0 | 0 | 1153.15
1748 | 63 | 17 | 20 | 0 | 0 | 0 | 0 | 1184.15
1749 | 71.3 | 1.2 | 8.5 | 0.6 | 12.5 | 0 | 5.9 | 829.15
1750 | 69.1 | 10.7 | 0.4 | 7.2 | 7.1 | 0 | 5.6 | 948.15
1751 | 72.3 | 1 | 8.3 | 0.4 | 12.5 | 0 | 5.5 | 833.15
1752 | 64.5 | 9 | 9 | 4.3 | 2.9 | 0 | 10.3 | 961.15
1753 | 61.5 | 8.9 | 14.9 | 0.7 | 2 | 0 | 12 | 979.15
1754 | 58.9 | 8.9 | 15 | 1.7 | 0.5 | 0 | 14.9 | 996.15
1755 | 65 | 9 | 15 | 5 | 0 | 0 | 6 | 978.15
1756 | 63.3 | 8.7 | 5.4 | 6.5 | 0.8 | 0 | 15.3 | 985.15
1757 | 61.7 | 8.9 | 6 | 1.2 | 7.2 | 0 | 14.9 | 937.15
1758 | 65.4 | 9.5 | 16.5 | 5 | 2 | 0 | 1.6 | 953.15
1759 | 66.7 | 9.2 | 6.9 | 7.6 | 1.6 | 0 | 8 | 964.15
1760 | 65 | 9 | 9 | 7.8 | 0.3 | 0 | 9 | 975.15
1761 | 64.9 | 9.3 | 10.1 | 4.6 | 2.3 | 0 | 9 | 966.15
1762 | 61.6 | 8.9 | 16 | 1.2 | 0 | 0 | 12.2 | 997.15
1763 | 63.5 | 6.8 | 12.6 | 4.7 | 0.3 | 0 | 12.1 | 978.15
1764 | 74 | 3 | 9 | 2 | 3 | 0 | 9.1 | 942.15
1765 | 80.3 | 0 | 2.1 | 1.4 | 7 | 0 | 9.2 | 897.15
1766 | 80 | 6 | 2.5 | 2.7 | 8 | 0 | 0.8 | 894.15
1767 | 76.6 | 0.6 | 1.1 | 5 | 3.1 | 0 | 13.7 | 935.15
1768 | 78.3 | 1.2 | 10.6 | 5 | 0 | 0 | 4.8 | 948.15
1769 | 79.2 | 0 | 14.9 | 0 | 6 | 0 | 0 | 890.15
1770 | 77.8 | 1.8 | 3.1 | 8.1 | 0 | 0 | 9.2 | 953.15
1771 | 73.9 | 0 | 15 | 4.5 | 0.8 | 0 | 5.9 | 937.15
1772 | 70.4 | 0.3 | 14.5 | 0 | 1.4 | 0 | 13.3 | 956.15
1773 | 77.8 | 3.4 | 4.4 | 5.7 | 6.4 | 0 | 2.3 | 893.15
1774 | 83.5 | 3.7 | 0.8 | 3.2 | 8.1 | 0 | 0.8 | 883.15
1775 | 85.1 | 0.5 | 0.8 | 0 | 12.4 | 0 | 1.2 | 838.15
1776 | 77.3 | 7.2 | 0 | 0.3 | 11.1 | 0 | 4.2 | 881.15
1777 | 73.9 | 0 | 12 | 2 | 6 | 0 | 6 | 895.15
1778 | 75.2 | 6.1 | 9 | 4.8 | 4.8 | 0 | 0 | 1009.15
1779 | 65.8 | 7.2 | 3.3 | 0 | 15.7 | 8.1 | 0 | 735.15
1780 | 51.7 | 5.3 | 25.6 | 0 | 0 | 0 | 17.3 | 993.15
1781 | 71 | 0 | 11.5 | 0 | 17.5 | 0 | 0 | 831.15
1782 | 74 | 0 | 10.3 | 0 | 15.7 | 0 | 0 | 832.15
1783 | 77 | 0 | 9.1 | 0 | 13.9 | 0 | 0 | 833.15
1784 | 80 | 0 | 7.9 | 0 | 12.1 | 0 | 0 | 834.15
1785 | 47.9 | 0 | 26.2 | 0 | 4.2 | 0 | 21.7 | 884.15
1786 | 47.9 | 0 | 28.5 | 0 | 4.2 | 0 | 19.4 | 890.15
1787 | 47.9 | 0 | 30.8 | 0 | 4.3 | 0 | 17.1 | 890.15
1788 | 47.8 | 0 | 33.1 | 0 | 4.3 | 0 | 14.8 | 880.15
1789 | 47.8 | 0 | 35.5 | 0 | 4.3 | 0 | 12.4 | 886.15
1790 | 9.1 | 37.3 | 53.6 | 0 | 0 | 0 | 0 | 1103.15
1791 | 71.6 | 0.8 | 8.7 | 0 | 13.8 | 0 | 5.2 | 803.15
1792 | 69.7 | 4.5 | 0 | 0 | 25.8 | 0 | 0 | 780.15
1793 | 71.5 | 3.5 | 0 | 1 | 2.4 | 21.5 | 0 | 763.15
1794 | 73.1 | 2.5 | 0 | 0.6 | 2.4 | 21.3 | 0 | 763.15
1795 | 82 | 0 | 0 | 0 | 18 | 0 | 0 | 774.15
1796 | 40 | 0 | 60 | 0 | 0 | 0 | 0 | 1094.15
1797 | 52 | 5.3 | 25.2 | 0 | 0 | 0 | 17.5 | 1003.15
1798 | 37.3 | 14.7 | 48 | 0 | 0 | 0 | 0 | 1075.15
1799 | 36.9 | 15.3 | 43.6 | 0 | 4.2 | 0 | 0 | 1025.15
1800 | 37.3 | 15 | 39.4 | 0 | 8.3 | 0 | 0 | 992.15
1801 | 37.3 | 14.9 | 35.3 | 0 | 12.5 | 0 | 0 | 961.15
1802 | 37.1 | 14.9 | 31.4 | 0 | 16.6 | 0 | 0 | 933.15
1803 | 37.3 | 14.4 | 28.2 | 0 | 20.1 | 0 | 0 | 906.15
1804 | 36.9 | 14.9 | 40 | 2 | 6.2 | 0 | 0 | 997.15
1805 | 37 | 15.1 | 39.6 | 3.8 | 4.4 | 0 | 0 | 1008.15
1806 | 37.4 | 14.7 | 40 | 5.9 | 2.1 | 0 | 0 | 1028.15
1807 | 36.3 | 15.2 | 40.6 | 7.6 | 0.2 | 0 | 0 | 1054.15
1808 | 74.3 | 1.6 | 0 | 2 | 0 | 22 | 0 | 734.15
1809 | 72.4 | 3.3 | 0 | 2.1 | 0 | 22.3 | 0 | 739.15
1810 | 70.4 | 5 | 0 | 2.1 | 0 | 22.5 | 0 | 744.15
1811 | 68.4 | 6.7 | 0 | 2.1 | 0 | 22.8 | 0 | 748.15
1812 | 66.4 | 8.4 | 0 | 2.1 | 0 | 23.1 | 0 | 753.15
1813 | 64.3 | 10.2 | 0 | 2.2 | 0 | 23.3 | 0 | 757.15
1814 | 69.8 | 0 | 9.8 | 0 | 20.4 | 0 | 0 | 773.15
1815 | 52.2 | 20.9 | 0 | 0 | 0 | 0 | 26.9 | 1089.15
1816 | 53.1 | 21.2 | 4.4 | 0 | 0 | 0 | 21.2 | 1086.15
1817 | 57.1 | 0 | 28.6 | 14.3 | 0 | 0 | 0 | 934.65
1818 | 57.1 | 0 | 28.6 | 0 | 0 | 14.3 | 0 | 827.15
1819 | 49 | 13.8 | 0 | 10.2 | 0 | 0 | 27 | 1163.15
1820 | 49.4 | 8.3 | 42.3 | 0 | 0 | 0 | 0 | 1043.15
1821 | 45.6 | 10.5 | 43.9 | 0 | 0 | 0 | 0 | 1057.15
1822 | 41.3 | 12.7 | 46 | 0 | 0 | 0 | 0 | 1065.15
1823 | 33 | 16.4 | 50.6 | 0 | 0 | 0 | 0 | 1084.15
1824 | 49.8 | 15.1 | 35.1 | 0 | 0 | 0 | 0 | 1066.15
1825 | 44.1 | 17.4 | 38.5 | 0 | 0 | 0 | 0 | 1075.15
1826 | 39.5 | 19.9 | 40.5 | 0 | 0 | 0 | 0 | 1082.15
1827 | 34.8 | 22.5 | 42.7 | 0 | 0 | 0 | 0 | 1093.15
1828 | 29.4 | 24.7 | 45.9 | 0 | 0 | 0 | 0 | 1104.15
1829 | 70.1 | 1.1 | 9.7 | 0.5 | 13.2 | 0 | 5.5 | 819.15
1830 | 61.9 | 19.5 | 13.3 | 0 | 5.3 | 0 | 0 | 1063.15
1831 | 75 | 0 | 11 | 0 | 14 | 0 | 0 | 828.15
1832 | 49 | 21 | 5 | 0 | 0 | 0 | 25 | 1051.15
1833 | 45 | 20 | 10 | 0 | 0 | 0 | 25 | 1042.15
1834 | 50 | 15 | 20 | 0 | 0 | 0 | 15 | 1026.15
1835 | 78 | 2 | 2.5 | 0 | 15 | 0 | 2.5 | 773.15
1836 | 75 | 2 | 0 | 0 | 17 | 0 | 6 | 793.15
1837 | 75 | 6 | 0 | 0 | 17 | 0 | 2 | 795.15
1838 | 79 | 2 | 1 | 1 | 13 | 0 | 4 | 788.15
1839 | 77.5 | 2 | 2.5 | 1 | 13 | 0 | 4 | 807.15
1840 | 76 | 2 | 4 | 1 | 13 | 0 | 4 | 811.15
1841 | 80 | 0 | 0 | 0 | 14 | 0 | 6 | 771.15
1842 | 76 | 0 | 0 | 0 | 14 | 0 | 10 | 798.15
1843 | 72 | 0 | 0 | 0 | 14 | 0 | 14 | 824.15
1844 | 75 | 0 | 0 | 0 | 24 | 1 | 0 | 720.15
1845 | 63.6 | 0 | 0 | 0 | 0 | 23.1 | 13.3 | 803.15
1846 | 49.5 | 0 | 25.1 | 0 | 0 | 0 | 25.5 | 983.15
1847 | 50.2 | 6.3 | 24.8 | 0 | 0 | 0 | 18.7 | 1000.15
1848 | 49.9 | 25.3 | 24.8 | 0 | 0 | 0 | 0 | 1103.15
1849 | 44 | 10.2 | 35.2 | 0 | 0 | 0 | 10.6 | 1022.15
1850 | 45.2 | 10.1 | 23.4 | 0 | 0 | 0 | 21.3 | 1011.15
1851 | 47 | 10.8 | 11 | 0 | 0 | 0 | 31.3 | 1014.15
1852 | 46.5 | 10.7 | 0 | 0 | 0 | 0 | 42.8 | 1037.15
1853 | 52.8 | 7.7 | 25.1 | 1.8 | 2.6 | 0 | 9.9 | 1047.15
1854 | 50.6 | 0 | 33.1 | 0 | 16.3 | 0 | 0 | 852.15
1855 | 50.7 | 0 | 33.2 | 0 | 16.1 | 0 | 0 | 855.15
1856 | 50.8 | 0 | 33.3 | 0 | 15.9 | 0 | 0 | 851.15
1857 | 44 | 6 | 50 | 0 | 0 | 0 | 0 | 1046.15
1858 | 45 | 12 | 43 | 0 | 0 | 0 | 0 | 1059.15
1859 | 56 | 8 | 36 | 0 | 0 | 0 | 0 | 1039.15
1860 | 38 | 26 | 36 | 0 | 0 | 0 | 0 | 1096.15
1861 | 75 | 1 | 10.3 | 1.9 | 11.7 | 0 | 0.1 | 832.15
1862 | 73.7 | 1 | 11.5 | 3.9 | 9.8 | 0 | 0.1 | 839.15
1863 | 73.3 | 1 | 12.3 | 5.6 | 7.7 | 0 | 0.1 | 855.15
1864 | 61.6 | 0.6 | 37.8 | 0 | 0 | 0 | 0 | 1052.15
1865 | 49.6 | 0.5 | 49.9 | 0 | 0 | 0 | 0 | 1023.15
1866 | 49.6 | 24.6 | 25.7 | 0 | 0 | 0 | 0 | 1180.15
1867 | 43.6 | 12.4 | 44.1 | 0 | 0 | 0 | 0 | 1225.15
1868 | 37.8 | 26.5 | 35.7 | 0 | 0 | 0 | 0 | 1019.15
1869 | 36.3 | 15.5 | 48.2 | 0 | 0 | 0 | 0 | 973.15
1870 | 0.1 | 48.5 | 51.4 | 0 | 0 | 0 | 0 | 1038.15
1871 | 50.6 | 0.5 | 26.1 | 0 | 0 | 0 | 22.8 | 954.15
1872 | 43.8 | 12.5 | 22.5 | 0 | 0 | 0 | 21.2 | 985.15
1873 | 71.5 | 14.3 | 0 | 7.1 | 0 | 7.1 | 0 | 791.15
1874 | 70.7 | 14.6 | 0 | 5.9 | 0 | 8.8 | 0 | 762.15
1875 | 69.8 | 15.1 | 0 | 4.6 | 0 | 10.5 | 0 | 779.15
1876 | 0 | 38.7 | 61.3 | 0 | 0 | 0 | 0 | 1115.15
1877 | 50.6 | 0 | 33.7 | 0 | 15.6 | 0 | 0 | 863.15
1878 | 49.4 | 0 | 32.9 | 0 | 17.7 | 0 | 0 | 844.15
1879 | 50.7 | 0 | 32.3 | 0 | 16.9 | 0 | 0 | 851.15
1880 | 49.2 | 0 | 34.3 | 0 | 16.4 | 0 | 0 | 851.15
1881 | 51 | 0 | 32.7 | 0 | 16.3 | 0 | 0 | 858.15
1882 | 61.8 | 15.2 | 0 | 0 | 0 | 0 | 23 | 1063.15
1883 | 59.9 | 13.3 | 0 | 0 | 0 | 20.1 | 6.6 | 800.15
1884 | 53.3 | 10 | 0 | 0 | 0 | 23.5 | 13.2 | 784.15
1885 | 46.7 | 6.7 | 0 | 0 | 0 | 26.8 | 19.9 | 762.15
1886 | 63.6 | 5.8 | 3.3 | 0 | 0 | 17.3 | 10 | 858.15
1887 | 63.6 | 11.6 | 3.3 | 0 | 0 | 11.6 | 10 | 943.15
1888 | 63.6 | 11.6 | 6.6 | 0 | 0 | 11.6 | 6.6 | 903.15
1889 | 63.5 | 14 | 3.3 | 0 | 0 | 9.2 | 9.9 | 978.15
1890 | 63.1 | 13.9 | 13.2 | 0 | 0 | 9.9 | 0 | 973.15
1891 | 50 | 0 | 24.8 | 0 | 0 | 0 | 25.3 | 993.15
1892 | 50.1 | 5.1 | 24.3 | 0 | 0 | 0 | 20.4 | 993.15
1893 | 50.5 | 9.1 | 24.3 | 0 | 0 | 0 | 16.1 | 1007.15
1894 | 50.5 | 15.2 | 24 | 0 | 0 | 0 | 10.3 | 1021.15
1895 | 49.7 | 19.1 | 25.1 | 0 | 0 | 0 | 6.1 | 1053.15
1896 | 50.3 | 25 | 24.7 | 0 | 0 | 0 | 0 | 1115.15
1897 | 50 | 11.2 | 25 | 0 | 0 | 0 | 13.7 | 1011.15
1898 | 64.9 | 9.3 | 25.8 | 0 | 0 | 0 | 0 | 1064.65
1899 | 68.9 | 10.5 | 20.6 | 0 | 0 | 0 | 0 | 1086.15
1900 | 70.9 | 11.2 | 17.9 | 0 | 0 | 0 | 0 | 1110.15
1901 | 72.9 | 11.8 | 15.2 | 0 | 0 | 0 | 0 | 1132.15
1902 | 71.8 | 12.9 | 15.3 | 0 | 0 | 0 | 0 | 1134.15
1903 | 70.6 | 13.9 | 15.4 | 0 | 0 | 0 | 0 | 1132.15
1904 | 65.9 | 18.3 | 15.8 | 0 | 0 | 0 | 0 | 1131.15
1905 | 64.7 | 19.4 | 16 | 0 | 0 | 0 | 0 | 1141.15
1906 | 63.4 | 20.5 | 16.1 | 0 | 0 | 0 | 0 | 1140.15
1907 | 65.9 | 18.3 | 13.8 | 0 | 0 | 0 | 2 | 1129.15
1908 | 65.9 | 18.3 | 11.8 | 0 | 0 | 0 | 4 | 1108.15
1909 | 65.9 | 18.3 | 9.8 | 0 | 0 | 0 | 6 | 1101.15
1910 | 65.5 | 18.2 | 14.2 | 0 | 0 | 0 | 2.2 | 1123.15
1911 | 65 | 16.4 | 18.5 | 0 | 0 | 0 | 0 | 1123.15
1912 | 68.6 | 13.2 | 18.2 | 0 | 0 | 0 | 0 | 1111.15
1913 | 69.8 | 12.2 | 18 | 0 | 0 | 0 | 0 | 1109.15
1914 | 65.1 | 18 | 12.5 | 0 | 0 | 0 | 4.4 | 1111.15
1915 | 64.7 | 19.4 | 14 | 0 | 0 | 0 | 2 | 1124.15
1916 | 64.7 | 19.4 | 12 | 0 | 0 | 0 | 4 | 1113.15
1917 | 64.6 | 19.4 | 10 | 0 | 0 | 0 | 6 | 1106.15
1918 | 63.4 | 20.5 | 14.1 | 0 | 0 | 0 | 2 | 1132.15
1919 | 63.4 | 20.5 | 12.1 | 0 | 0 | 0 | 4 | 1117.15
1920 | 63.4 | 20.5 | 10.1 | 0 | 0 | 0 | 6 | 1104.15
1921 | 74.5 | 0 | 4.1 | 0 | 21.4 | 0 | 0 | 782.15
1922 | 49.6 | 0 | 28 | 0 | 22.4 | 0 | 0 | 813.15
1923 | 50 | 0 | 25.6 | 0 | 24.4 | 0 | 0 | 811.15
1924 | 72.2 | 1.1 | 8.1 | 0.6 | 12.7 | 0 | 5.3 | 826.15
1925 | 65.3 | 6.5 | 9.2 | 4 | 10 | 0 | 5 | 861.15
1926 | 67.8 | 6.5 | 6.7 | 0 | 14 | 0 | 5.1 | 863.15
1927 | 68.8 | 6.5 | 6.7 | 0 | 13 | 0 | 5.1 | 871.15
1928 | 70.7 | 0.4 | 10.2 | 0 | 12.8 | 0 | 5.9 | 835.15
1929 | 79.8 | 2 | 1 | 0 | 13.1 | 0 | 4 | 792.15
1930 | 41.9 | 16.2 | 41.9 | 0 | 0 | 0 | 0 | 1056.15
1931 | 60 | 0 | 16 | 12 | 12 | 0 | 0 | 775.15
1932 | 59 | 1 | 15.5 | 11 | 11 | 0 | 2.5 | 786.15
1933 | 60 | 0 | 20 | 8 | 12.1 | 0 | 0 | 809.15
1934 | 58 | 2 | 20 | 10 | 10 | 0 | 0 | 825.15
1935 | 57.8 | 2 | 12.2 | 9.6 | 9.9 | 0 | 8.5 | 839.15
1936 | 55 | 5 | 20 | 10 | 10 | 0 | 0 | 835.15
1937 | 58 | 2 | 15 | 10 | 10.1 | 0 | 5 | 803.15
1938 | 70.5 | 0 | 13.8 | 6.2 | 9.6 | 0 | 0 | 829.15
1939 | 60 | 0 | 24 | 8 | 8 | 0 | 0 | 845.15
1940 | 54.6 | 9.6 | 19.3 | 6 | 10.5 | 0 | 0 | 843.15
1941 | 49.5 | 0 | 49.5 | 0 | 1 | 0 | 0 | 1047.15
1942 | 47.5 | 0 | 47.5 | 0 | 5 | 0 | 0 | 990.15
1943 | 50 | 0 | 40 | 0 | 10 | 0 | 0 | 935.15
1944 | 51 | 0 | 49 | 0 | 0 | 0 | 0 | 1062.15
1945 | 49.6 | 24.8 | 25.6 | 0 | 0 | 0 | 0 | 1128.15
1946 | 49.6 | 0.1 | 50.3 | 0 | 0 | 0 | 0 | 1040.15
1947 | 24.4 | 25.1 | 50.5 | 0 | 0 | 0 | 0 | 1110.15
1948 | 60 | 0 | 0 | 10 | 10 | 0 | 20 | 853.15
1949 | 60 | 0 | 0 | 15 | 5 | 0 | 20 | 881.15
1950 | 60 | 0 | 0 | 8 | 22 | 0 | 10 | 733.15
1951 | 60 | 0 | 0 | 15 | 15 | 0 | 10 | 741.15
1952 | 60 | 0 | 0 | 20 | 10 | 0 | 10 | 756.15
1953 | 60 | 0 | 0 | 22 | 8 | 0 | 10 | 758.15
1954 | 60 | 0 | 0 | 25 | 5 | 0 | 10 | 785.15
1955 | 70 | 0 | 0 | 10 | 15 | 0 | 5 | 757.15
1956 | 70 | 0 | 0 | 15 | 10 | 0 | 5 | 766.15
1957 | 70 | 0 | 0 | 25 | 0 | 0 | 5 | 852.15
1958 | 57.1 | 0 | 0 | 0 | 0 | 14.3 | 28.6 | 827.15
1959 | 57.1 | 0 | 0 | 14.3 | 0 | 0 | 28.6 | 979.15
1960 | 72 | 1 | 9 | 0 | 12 | 0 | 6 | 818.15
1961 | 74 | 0 | 11 | 0 | 15 | 0 | 0 | 840.15
1962 | 74 | 0 | 6 | 0 | 20 | 0 | 0 | 800.15
1963 | 34.3 | 33.7 | 0 | 0 | 0 | 0 | 32 | 1061.15
1964 | 36.6 | 31.4 | 0 | 0 | 0 | 0 | 32 | 1068.15
1965 | 45 | 28 | 0 | 0 | 0 | 0 | 27 | 1068.15
1966 | 52.4 | 24.4 | 0 | 0 | 0 | 0 | 23.3 | 1074.15
1967 | 55.7 | 22.1 | 0 | 0 | 0 | 0 | 22.2 | 1079.15
1968 | 64.2 | 19 | 0 | 0 | 0 | 0 | 16.9 | 1086.15
1969 | 65 | 17.5 | 0 | 0 | 0 | 0 | 17.5 | 1090.15
1970 | 80 | 10.4 | 0 | 0 | 0 | 0 | 9.6 | 1101.15
1971 | 55.6 | 21.3 | 0 | 0 | 0 | 0 | 23.1 | 1072.15
1972 | 51.4 | 0 | 25.7 | 0 | 0 | 0 | 22.9 | 988.15
1973 | 50.2 | 24.8 | 25 | 0 | 0 | 0 | 0 | 1127.15
1974 | 62 | 0 | 0 | 0 | 38 | 0 | 0 | 761.15
1975 | 53.6 | 0 | 10.4 | 0 | 0 | 0 | 36 | 1003.15
1976 | 60.7 | 3 | 21.7 | 0 | 14.7 | 0 | 0 | 883.65
1977 | 47.4 | 31.6 | 21.1 | 0 | 0 | 0 | 0 | 1208.15
1978 | 76.6 | 0 | 0 | 15.6 | 7.8 | 0 | 0 | 703.15
1979 | 76 | 0 | 7.5 | 0 | 16.5 | 0 | 0 | 773.15
1980 | 70 | 0 | 8 | 0 | 22 | 0 | 0 | 801.15
1981 | 70 | 0 | 8 | 5.7 | 16.3 | 0 | 0 | 784.15
1982 | 70 | 0 | 8 | 11 | 11 | 0 | 0 | 781.15
1983 | 70 | 0 | 8 | 16.3 | 5.7 | 0 | 0 | 792.15
1984 | 79.6 | 7.5 | 0 | 0 | 12.9 | 0 | 0 | 1096.15
1985 | 77 | 0 | 0 | 23 | 0 | 0 | 0 | 768.15
1986 | 48.6 | 5.2 | 0 | 0 | 0 | 0 | 46.2 | 1033.15
1987 | 57.5 | 0 | 0 | 0 | 42.5 | 0 | 0 | 675.15
1988 | 63 | 0 | 0 | 0 | 37 | 0 | 0 | 693.15
1989 | 73.8 | 0 | 10.7 | 0 | 15.5 | 0 | 0 | 840.15
1990 | 68 | 0 | 10 | 0 | 22 | 0 | 0 | 769.15
1991 | 68 | 0 | 9 | 0 | 22 | 0 | 1 | 782.15
1992 | 68 | 0 | 8.5 | 0 | 22 | 0 | 1.5 | 792.15
1993 | 68 | 0 | 8 | 0 | 22 | 0 | 2 | 770.15
1994 | 68 | 0 | 7 | 0 | 22 | 0 | 3 | 769.15
1995 | 68 | 0 | 6 | 0 | 22 | 0 | 4 | 760.15
1996 | 68 | 0 | 4 | 0 | 22 | 0 | 6 | 756.15
1997 | 68 | 0 | 2 | 0 | 22 | 0 | 8 | 750.15
1998 | 68 | 0 | 0 | 0 | 22 | 0 | 10 | 745.15
1999 | 66.7 | 0 | 0 | 0 | 5.6 | 0 | 27.8 | 948.15
2000 | 66.7 | 0 | 0 | 2.8 | 2.8 | 0 | 27.8 | 963.15
2001 | 63.6 | 11.6 | 0 | 0 | 0 | 11.6 | 13.3 | 973.15
2002 | 63.6 | 13.9 | 0 | 0 | 0 | 9.2 | 13.3 | 1023.15
2003 | 57.2 | 7.1 | 14.3 | 0 | 0 | 7.1 | 14.3 | 923.15
2004 | 31.1 | 68.9 | 0 | 0 | 0 | 0 | 0 | 1452.05
2005 | 56 | 21.7 | 0 | 0 | 0 | 0 | 22.3 | 1067.15
2006 | 62.8 | 9.4 | 3.4 | 0.8 | 10.4 | 8.8 | 4.5 | 758.15
2007 | 60 | 15 | 0 | 2 | 9 | 9 | 5 | 803.15
2008 | 55 | 3 | 12 | 0 | 30 | 0 | 0 | 713.15
2009 | 70 | 1 | 6 | 0 | 17 | 0 | 6 | 823.15
2010 | 75.3 | 0 | 0 | 0 | 0 | 24.7 | 0 | 753.15
2011 | 66.6 | 0 | 0 | 0 | 0 | 33.4 | 0 | 733.15
2012 | 62.9 | 4 | 6.2 | 0.3 | 12 | 11 | 3.6 | 698.15
2013 | 63.9 | 5 | 4.2 | 0.3 | 13 | 12 | 1.6 | 663.15
2014 | 66.9 | 10 | 2.2 | 0.3 | 11 | 8 | 1.6 | 760.15
2015 | 63.9 | 4 | 2.7 | 0.3 | 19 | 8.5 | 1.6 | 684.15
2016 | 65.1 | 5.3 | 1.2 | 0.3 | 17.5 | 10 | 0.6 | 660.15
2017 | 64.9 | 8 | 1.2 | 0.3 | 14.5 | 10 | 1.1 | 683.15
2018 | 61.4 | 4 | 2.3 | 0.3 | 13 | 15 | 4 | 605.15
2019 | 65.4 | 7.5 | 1.2 | 0.3 | 16 | 9 | 0.6 | 691.15
2020 | 65.9 | 9 | 1.6 | 0.3 | 11.2 | 10 | 2 | 710.15
2021 | 69 | 10.7 | 0.4 | 7.2 | 7.1 | 0 | 5.6 | 888.15
2022 | 77.5 | 12.9 | 0 | 0.2 | 9.4 | 0 | 0 | 1089.15
2023 | 77.3 | 12.7 | 0 | 2.4 | 7.6 | 0 | 0 | 1097.15
2024 | 77.1 | 12.7 | 0 | 4.5 | 5.7 | 0 | 0 | 1114.15
2025 | 77.4 | 12.5 | 0 | 5.5 | 4.7 | 0 | 0 | 1125.15
2026 | 77 | 12.7 | 0 | 6.6 | 3.7 | 0 | 0 | 1144.15
2027 | 77.2 | 12.4 | 0 | 8.6 | 1.8 | 0 | 0 | 1155.15
2028 | 76.4 | 12.8 | 0 | 10.7 | 0.2 | 0 | 0 | 1194.15
2029 | 73 | 15.8 | 3.5 | 0 | 7.6 | 0 | 0 | 1080.15
2030 | 68.2 | 18.4 | 7.4 | 0 | 6 | 0 | 0 | 1077.15
2031 | 66 | 19.7 | 9.4 | 0 | 4.9 | 0 | 0 | 1085.15
2032 | 64.1 | 21.1 | 11 | 0 | 3.8 | 0 | 0 | 1095.15
2033 | 58.8 | 24 | 15.2 | 0 | 1.9 | 0 | 0 | 1121.15
2034 | 54.3 | 26.6 | 19 | 0 | 0.1 | 0 | 0 | 1147.15
2035 | 8 | 26.7 | 58.3 | 0 | 0 | 0 | 7 | 1114.15
2036 | 28.4 | 22.3 | 42.5 | 0 | 0 | 0 | 6.8 | 1075.15
2037 | 32.5 | 19.2 | 41.7 | 0 | 0 | 0 | 6.6 | 1073.15
2038 | 33.2 | 22.2 | 37.8 | 0 | 0 | 0 | 6.8 | 1072.15
2039 | 36.6 | 17.7 | 39.2 | 0 | 0 | 0 | 6.6 | 1069.15
2040 | 41.6 | 16 | 35.9 | 0 | 0 | 0 | 6.5 | 1053.15
2041 | 58 | 0 | 42 | 0 | 0 | 0 | 0 | 1040.15
2042 | 56 | 0 | 44 | 0 | 0 | 0 | 0 | 1043.15
2043 | 53 | 0 | 47 | 0 | 0 | 0 | 0 | 1043.15
2044 | 47 | 0 | 53 | 0 | 0 | 0 | 0 | 1069.15
2045 | 50.6 | 9.4 | 15 | 0 | 0 | 0 | 25 | 1009.15
2046 | 47 | 5.5 | 31 | 0 | 0 | 0 | 16.5 | 1003.15
2047 | 49.9 | 24.9 | 12.5 | 0 | 12.7 | 0 | 0 | 979.15
2048 | 66.7 | 0 | 0 | 0 | 16.7 | 0 | 16.7 | 998.15
2049 | 57.1 | 0 | 0 | 0 | 28.6 | 0 | 14.3 | 869.15
2050 | 50 | 0 | 0 | 0 | 37.5 | 0 | 12.5 | 831.15
2051 | 57.5 | 20.6 | 0 | 0 | 0 | 0 | 21.9 | 1108.15
2052 | 61 | 21.3 | 0 | 0 | 0 | 0 | 17.7 | 1123.15
2053 | 59.9 | 15.2 | 3.3 | 0 | 0 | 0 | 21.6 | 1073.15
2054 | 71.4 | 0.8 | 8.4 | 0 | 13.4 | 0 | 6 | 823.15
2055 | 72.3 | 0.8 | 8.2 | 0 | 12.9 | 0 | 5.8 | 836.15
2056 | 73.2 | 0.8 | 7.9 | 0 | 12.5 | 0 | 5.6 | 843.15
2057 | 70.2 | 2.5 | 8.3 | 0 | 13.1 | 0 | 5.9 | 845.15
2058 | 68.6 | 4.7 | 8.1 | 0 | 12.8 | 0 | 5.8 | 856.15
2059 | 72.5 | 9.1 | 0 | 0 | 18.4 | 0 | 0 | 793.15
2060 | 71.6 | 0.9 | 8.7 | 0.4 | 13.7 | 0 | 4.7 | 823.15
2061 | 71.4 | 1.2 | 7.4 | 0.6 | 13.5 | 0 | 5.9 | 743.15
2062 | 71.7 | 1.1 | 8.8 | 0.6 | 12.2 | 0 | 5.6 | 823.15
2063 | 78.6 | 2 | 1 | 1.1 | 13.3 | 0 | 4 | 788.15
2064 | 50 | 0 | 5 | 0 | 45 | 0 | 0 | 764.15
2065 | 50 | 0 | 15 | 0 | 35 | 0 | 0 | 812.15
2066 | 50 | 0 | 37.5 | 0 | 12.5 | 0 | 0 | 898.15
2067 | 50 | 0 | 0 | 5 | 45 | 0 | 0 | 719.15
2068 | 50 | 0 | 0 | 15 | 35 | 0 | 0 | 706.15
2069 | 50 | 0 | 0 | 25 | 25 | 0 | 0 | 702.15
2070 | 50 | 0 | 0 | 37.5 | 12.5 | 0 | 0 | 716.15
2071 | 50 | 0 | 0 | 0 | 45 | 0 | 5 | 742.15
2072 | 50 | 0 | 0 | 0 | 35 | 0 | 15 | 782.15
2073 | 50 | 0 | 0 | 0 | 30 | 0 | 20 | 805.15
2074 | 50 | 0 | 0 | 0 | 20 | 0 | 30 | 883.15
2075 | 50 | 0 | 0 | 0 | 12.5 | 0 | 37.5 | 969.15
2076 | 51.4 | 0 | 34 | 0 | 14.6 | 0 | 0 | 880.15
2077 | 74.7 | 0 | 5.8 | 7.6 | 6.1 | 0 | 5.8 | 829.15
2078 | 48.7 | 0 | 26 | 0 | 25.3 | 0 | 0 | 783.15
2079 | 58.2 | 25.3 | 0 | 0 | 16.5 | 0 | 0 | 863.15
2080 | 66.7 | 16.7 | 0 | 0 | 0 | 16.7 | 0 | 1021.15
2081 | 66.7 | 16.7 | 0 | 0 | 3.3 | 13.3 | 0 | 1075.15
2082 | 66.7 | 16.7 | 0 | 0 | 6.7 | 10 | 0 | 1075.15
2083 | 66.7 | 16.7 | 0 | 0 | 8.3 | 8.3 | 0 | 1091.15
2084 | 66.7 | 16.7 | 0 | 0 | 10 | 6.7 | 0 | 1092.15
2085 | 66.7 | 16.7 | 0 | 0 | 13.3 | 3.3 | 0 | 1059.15
2086 | 76 | 0 | 11.2 | 0 | 12.8 | 0 | 0 | 843.15
2087 | 71.9 | 3.8 | 0 | 0 | 0 | 24.3 | 0 | 701.15
2088 | 73.5 | 0 | 9.9 | 0 | 16.5 | 0 | 0 | 819.15
2089 | 72.6 | 0 | 7.8 | 0 | 16.9 | 0 | 2.7 | 797.15
2090 | 72.1 | 0 | 5.9 | 0 | 17.4 | 0 | 4.6 | 800.15
2091 | 72.6 | 0 | 4.1 | 0 | 17.3 | 0 | 6 | 792.15
2092 | 73.1 | 0 | 2.2 | 0 | 17.6 | 0 | 7 | 794.65
2093 | 72.6 | 0 | 0 | 0 | 16.7 | 0 | 10.7 | 794.15
2094 | 70.8 | 0.3 | 10.2 | 0 | 12.8 | 0 | 5.9 | 835.15
2095 | 62.5 | 12.5 | 0 | 0 | 25 | 0 | 0 | 804.15
2096 | 62.5 | 12.5 | 0 | 0 | 12.5 | 0 | 12.5 | 986.15
2097 | 62.5 | 12.5 | 12.5 | 0 | 12.5 | 0 | 0 | 927.15
2098 | 50 | 25 | 12.5 | 0 | 12.5 | 0 | 0 | 1041.15
2099 | 62.5 | 12.5 | 25 | 0 | 0 | 0 | 0 | 1072.15
2100 | 46.7 | 6.6 | 26.6 | 0 | 0 | 0 | 20 | 978.15
2101 | 55.5 | 22.2 | 0 | 0 | 0 | 0 | 22.3 | 1069.15
2102 | 55.5 | 21.4 | 0 | 0 | 0 | 0 | 23.2 | 1073.15
2103 | 50 | 5 | 45 | 0 | 0 | 0 | 0 | 1052.15
2104 | 48 | 0 | 0 | 0 | 52 | 0 | 0 | 695.15
2105 | 78.2 | 0 | 0 | 0 | 21.8 | 0 | 0 | 758.15
2106 | 74.3 | 0 | 0 | 0 | 25.7 | 0 | 0 | 745.15
2107 | 68.5 | 0 | 0 | 0 | 31.5 | 0 | 0 | 734.15
2108 | 60.4 | 0 | 0 | 0 | 39.6 | 0 | 0 | 708.15
2109 | 53.1 | 0 | 0 | 0 | 46.9 | 0 | 0 | 699.15
2110 | 70.4 | 0.4 | 9.3 | 0.1 | 13.7 | 0 | 6.1 | 827.15
2111 | 50.2 | 0 | 30.6 | 0 | 19.2 | 0 | 0 | 833.15
2112 | 50 | 12.2 | 0 | 0 | 0 | 37.8 | 0 | 773.15
2113 | 65.9 | 15.4 | 0 | 0 | 0 | 0 | 18.7 | 1103.15
2114 | 64.2 | 11.8 | 0 | 0 | 0 | 0 | 23.9 | 1113.15
2115 | 62.9 | 15.7 | 21.5 | 0 | 0 | 0 | 0 | 953.15
2116 | 51.1 | 0 | 22.8 | 0 | 26.1 | 0 | 0 | 792.15
2117 | 65 | 0 | 11.5 | 0 | 0 | 23.5 | 0 | 697.15
2118 | 65 | 0 | 11.5 | 0 | 0 | 19.5 | 4 | 713.15
2119 | 65 | 0 | 11.5 | 0 | 0 | 15.5 | 8 | 729.15
2120 | 65 | 0 | 11.5 | 0 | 0 | 11.5 | 12 | 747.15
2121 | 65 | 0 | 5.5 | 0 | 0 | 23.5 | 6 | 701.15
2122 | 65 | 0 | 0 | 0 | 0 | 23.5 | 11.5 | 712.15
2123 | 65 | 0 | 5.5 | 0 | 0 | 18 | 11.5 | 709.15
2124 | 54 | 2 | 21 | 0 | 2 | 0 | 21 | 962.15
2125 | 58 | 4 | 17 | 0 | 4 | 0 | 17 | 934.15
2126 | 62 | 6 | 13 | 0 | 6 | 0 | 13 | 944.15
2127 | 65.5 | 0 | 0 | 0 | 0 | 34.5 | 0 | 713.15
2128 | 48 | 22 | 0 | 0 | 0 | 0 | 30 | 1044.15
2129 | 74 | 8 | 0 | 16 | 2 | 0 | 0 | 861.15
2130 | 57.1 | 0 | 42.9 | 0 | 0 | 0 | 0 | 1053.15
2131 | 57.1 | 0 | 41.4 | 0 | 1.4 | 0 | 0 | 1016.15
2132 | 57.1 | 0 | 38.6 | 0 | 4.3 | 0 | 0 | 983.15
2133 | 57.1 | 0 | 0 | 0 | 42.9 | 0 | 0 | 700.15
2134 | 52.1 | 11.9 | 0 | 0 | 0 | 0 | 36 | 1101.15
2135 | 73.9 | 0.3 | 7.9 | 0.1 | 11.8 | 0 | 5.9 | 783.15
2136 | 64 | 4 | 10.1 | 0.6 | 13.7 | 0 | 7.5 | 813.15
2137 | 50.4 | 0 | 25.6 | 0 | 0 | 0 | 24 | 1023.15
2138 | 42.2 | 0 | 39.3 | 0 | 0 | 0 | 18.5 | 1013.15
2139 | 76.6 | 1.1 | 0 | 0 | 8.4 | 0 | 13.8 | 923.15
2140 | 74.6 | 1.7 | 0 | 0 | 9.1 | 0 | 14.6 | 893.15
2141 | 73.1 | 1.1 | 0 | 0 | 10.6 | 0 | 15.2 | 883.15
2142 | 71.5 | 2.3 | 0 | 0 | 11.3 | 0 | 14.9 | 883.15
2143 | 71.6 | 0.6 | 0 | 0 | 11.4 | 0 | 16.5 | 873.15
2144 | 71.4 | 1.1 | 0 | 0.9 | 10.8 | 0 | 15.8 | 875.65
2145 | 78.2 | 0.6 | 0 | 5.7 | 0 | 0 | 15.6 | 923.15
2146 | 77 | 1.8 | 0 | 6.2 | 0 | 0 | 15 | 943.15
2147 | 75.8 | 1.2 | 0 | 7.2 | 0 | 0 | 15.8 | 953.15
2148 | 77 | 0.6 | 0 | 2.5 | 4.7 | 0 | 15.3 | 923.15
2149 | 76.1 | 1.7 | 0 | 3.8 | 3.5 | 0 | 14.8 | 933.15
2150 | 74.3 | 1.2 | 0 | 3.4 | 5.7 | 0 | 15.5 | 913.15
2151 | 73.4 | 2.4 | 0 | 5.1 | 3.9 | 0 | 15.3 | 923.15
2152 | 74.6 | 1.1 | 0 | 1.9 | 6.6 | 0 | 15.9 | 933.15
2153 | 73.6 | 2.4 | 0 | 5.7 | 2.9 | 0 | 15.3 | 923.15
2154 | 70.3 | 0.6 | 9 | 0.1 | 11.9 | 0 | 8 | 833.15
2155 | 61 | 6.7 | 25.7 | 0 | 0 | 1.6 | 5 | 970.15
2156 | 62 | 6.7 | 24.9 | 0 | 0 | 1.6 | 4.8 | 968.15
2157 | 0 | 25.1 | 74.9 | 0 | 0 | 0 | 0 | 1080.15
2158 | 10.2 | 49.6 | 40.2 | 0 | 0 | 0 | 0 | 1152.15
2159 | 33.1 | 50 | 16.9 | 0 | 0 | 0 | 0 | 1163.15
2160 | 50.2 | 39.9 | 9.8 | 0 | 0 | 0 | 0 | 1186.15
2161 | 59.9 | 10 | 30.1 | 0 | 0 | 0 | 0 | 1054.15
2162 | 54.7 | 10.9 | 34.4 | 0 | 0 | 0 | 0 | 1051.15
2163 | 49.6 | 11.7 | 38.7 | 0 | 0 | 0 | 0 | 1054.15
2164 | 44.4 | 12.5 | 43.1 | 0 | 0 | 0 | 0 | 1062.15
2165 | 61.7 | 14.9 | 23.4 | 0 | 0 | 0 | 0 | 1094.15
2166 | 57.9 | 15.8 | 26.3 | 0 | 0 | 0 | 0 | 1086.15
2167 | 51.9 | 16.8 | 31.3 | 0 | 0 | 0 | 0 | 1072.15
2168 | 48.1 | 18.9 | 33 | 0 | 0 | 0 | 0 | 1087.15
2169 | 42.7 | 19.3 | 38 | 0 | 0 | 0 | 0 | 1078.15
2170 | 74.3 | 5.2 | 0 | 5.2 | 0 | 15.2 | 0 | 771.15
2171 | 73 | 3.9 | 0 | 3.9 | 0 | 19.1 | 0 | 766.65
2172 | 71.8 | 2.6 | 0 | 2.6 | 0 | 23 | 0 | 765.15
2173 | 70 | 0 | 0 | 22.5 | 0 | 0 | 7.5 | 871.15
2174 | 75 | 0 | 0 | 15 | 0 | 0 | 10 | 943.15
2175 | 62.6 | 6.6 | 12.1 | 8.8 | 9.9 | 0 | 0 | 831.15
2176 | 65 | 0 | 17.5 | 0 | 17.5 | 0 | 0 | 868.65
2177 | 65 | 0 | 15 | 0 | 20 | 0 | 0 | 829.15
2178 | 75 | 0 | 7.5 | 0 | 15 | 0 | 2.5 | 811.15
2179 | 75 | 0 | 2.5 | 0 | 15 | 0 | 7.5 | 799.15
2180 | 65 | 0 | 15 | 12 | 8 | 0 | 0 | 830.15
2181 | 65 | 0 | 15 | 20 | 0 | 0 | 0 | 812.15
2182 | 64 | 12 | 4.6 | 3.1 | 2.1 | 0 | 14.2 | 985.15
2183 | 70.5 | 5.1 | 0 | 7.9 | 5.1 | 0 | 11.4 | 903.15
2184 | 70.6 | 5.1 | 0 | 0 | 13 | 0 | 11.4 | 891.15
2185 | 69.9 | 5 | 0 | 0 | 15 | 0 | 10.1 | 845.15
2186 | 65.2 | 11.6 | 4 | 7.1 | 4.8 | 0 | 7.4 | 840.15
2187 | 63.8 | 11.6 | 4.7 | 6.9 | 4.6 | 0 | 8.5 | 941.15
2188 | 66.2 | 11.6 | 5.3 | 4.2 | 2.8 | 0 | 9.9 | 974.15
2189 | 64.3 | 11.6 | 5.3 | 5.4 | 3.6 | 0 | 9.8 | 959.15
2190 | 62.2 | 11.6 | 5.3 | 6.6 | 4.4 | 0 | 9.9 | 943.15
2191 | 66.8 | 11.7 | 4.6 | 5 | 3.4 | 0 | 8.5 | 965.15
2192 | 65.2 | 11.7 | 4 | 0 | 11.8 | 0 | 7.4 | 915.15
2193 | 63.8 | 11.6 | 4.6 | 0 | 11.4 | 0 | 8.5 | 917.15
2194 | 62.3 | 11.6 | 5.3 | 0 | 11 | 0 | 9.8 | 920.15
2195 | 66.6 | 11.6 | 4.6 | 0 | 8.5 | 0 | 8.6 | 947.15
2196 | 60.4 | 10.9 | 11 | 0 | 4 | 0 | 13.7 | 1000.15
2197 | 59.3 | 0 | 26.7 | 4.8 | 4.8 | 0 | 4.4 | 913.15
2198 | 50.4 | 0 | 18.7 | 4.8 | 19.4 | 0 | 6.7 | 753.15
2199 | 49.5 | 5.1 | 25.5 | 0 | 0 | 0 | 19.9 | 989.15
2200 | 77 | 0 | 0 | 0 | 0 | 23 | 0 | 750.15
2201 | 55.7 | 22.7 | 0 | 0 | 0 | 0 | 21.6 | 1075.15
2202 | 11.8 | 31.3 | 56.9 | 0 | 0 | 0 | 0 | 1060.15
2203 | 28.2 | 23.3 | 48.4 | 0 | 0 | 0 | 0 | 1100.15
2204 | 16.8 | 23.1 | 60.1 | 0 | 0 | 0 | 0 | 1099.15
2205 | 10.9 | 19.2 | 69.9 | 0 | 0 | 0 | 0 | 916.15
2206 | 26.8 | 15.8 | 57.4 | 0 | 0 | 0 | 0 | 936.15
2207 | 58.9 | 18.9 | 11.4 | 0 | 10.8 | 0 | 0 | 997.15
2208 | 0 | 36 | 64 | 0 | 0 | 0 | 0 | 848.15
2209 | 0 | 50 | 50 | 0 | 0 | 0 | 0 | 1141.15
2210 | 71.2 | 0.4 | 9.8 | 0.1 | 12.8 | 0 | 5.7 | 836.15
2211 | 71.5 | 0.4 | 9.9 | 11.8 | 0.5 | 0 | 5.8 | 889.15
2212 | 62.8 | 4.7 | 0 | 6.3 | 13.2 | 0 | 13 | 830.15
2213 | 62 | 4.6 | 0.2 | 19.6 | 0.2 | 0 | 13.4 | 800.15
2214 | 66.7 | 7 | 0 | 18.6 | 0.3 | 0 | 7.3 | 935.15
2215 | 61.3 | 6.7 | 0 | 19.6 | 0.4 | 0 | 11.9 | 976.15
2216 | 55.5 | 0 | 5.4 | 0 | 39.1 | 0 | 0 | 704.15
2217 | 52.9 | 0 | 8.1 | 0 | 39 | 0 | 0 | 719.15
2218 | 47.7 | 0 | 13.4 | 0 | 38.9 | 0 | 0 | 723.15
2219 | 45.1 | 0 | 16.1 | 0 | 38.8 | 0 | 0 | 724.15
2220 | 53.6 | 20.6 | 1.9 | 0 | 0 | 0 | 23.8 | 983.15
2221 | 65 | 6 | 11.5 | 0 | 0 | 17.5 | 0 | 726.15
2222 | 65 | 11.5 | 11.5 | 0 | 0 | 12 | 0 | 786.15
2223 | 65 | 11.5 | 5.5 | 0 | 0 | 12 | 6 | 817.15
2224 | 65 | 11.5 | 0 | 0 | 0 | 12 | 11.5 | 848.15
2225 | 70.5 | 0 | 11 | 0 | 4.1 | 0 | 14.4 | 917.15
2226 | 0 | 25 | 75 | 0 | 0 | 0 | 0 | 1082.65
2227 | 0 | 36.8 | 63.2 | 0 | 0 | 0 | 0 | 1154.15
2228 | 75 | 0 | 6.2 | 0 | 15 | 0 | 3.8 | 805.15
2229 | 75 | 0 | 5 | 0 | 15 | 0 | 5 | 804.15
2230 | 75 | 0 | 4.5 | 0 | 15 | 0 | 5.5 | 804.15
2231 | 75 | 0 | 3.8 | 0 | 15 | 0 | 6.2 | 803.15
2232 | 75 | 0 | 3 | 0 | 15 | 0 | 7 | 801.15
2233 | 65 | 0 | 10 | 25 | 0 | 0 | 0 | 850.15
2234 | 65 | 0 | 7.5 | 25 | 0 | 0 | 2.5 | 834.15
2235 | 65 | 0 | 5.5 | 25 | 0 | 0 | 4.5 | 831.15
2236 | 65 | 0 | 2.5 | 25 | 0 | 0 | 7.5 | 820.15
2237 | 65 | 0 | 15 | 16 | 4 | 0 | 0 | 849.15
2238 | 65 | 0 | 15 | 10 | 10 | 0 | 0 | 818.15
2239 | 65 | 0 | 15 | 8 | 12 | 0 | 0 | 812.15
2240 | 65 | 0 | 15 | 4 | 16 | 0 | 0 | 816.15
2241 | 75 | 0 | 10 | 15 | 0 | 0 | 0 | 865.15
2242 | 75 | 0 | 10 | 12 | 3 | 0 | 0 | 856.15
2243 | 75 | 0 | 10 | 9 | 6 | 0 | 0 | 839.15
2244 | 75 | 0 | 10 | 7.5 | 7.5 | 0 | 0 | 833.15
2245 | 75 | 0 | 10 | 6 | 9 | 0 | 0 | 827.15
2246 | 75 | 0 | 10 | 3 | 12 | 0 | 0 | 824.15
2247 | 70 | 0 | 15 | 0 | 15 | 0 | 0 | 846.15
2248 | 66.7 | 0 | 8.3 | 0 | 25 | 0 | 0 | 796.15
2249 | 66.6 | 0 | 16.7 | 0 | 16.7 | 0 | 0 | 872.15
2250 | 71.5 | 0.6 | 8.9 | 0.3 | 13 | 0 | 5.7 | 867.15
2251 | 50 | 3.6 | 40.2 | 0 | 0 | 0 | 6.3 | 997.15
2252 | 50 | 2.7 | 42.6 | 0 | 0 | 0 | 4.7 | 1003.15
2253 | 50 | 1.8 | 45.1 | 0 | 0 | 0 | 3.1 | 1002.15
2254 | 50 | 0.9 | 47.6 | 0 | 0 | 0 | 1.6 | 1006.15
2255 | 71.7 | 4.9 | 0 | 7.6 | 4.9 | 0 | 10.9 | 891.15
2256 | 67.7 | 4.9 | 5.4 | 7.6 | 4.9 | 0 | 9.5 | 884.15
2257 | 75.2 | 8.2 | 0 | 0 | 0 | 0 | 16.6 | 1103.15
2258 | 52.8 | 7.7 | 25.1 | 1.9 | 2.6 | 0 | 9.9 | 1047.15
2259 | 50 | 22.5 | 25 | 0 | 0 | 0 | 2.5 | 1027.15
2260 | 50 | 17.5 | 25 | 0 | 0 | 0 | 7.5 | 1027.15
2261 | 49.9 | 0 | 25 | 0 | 0 | 0 | 25.2 | 994.15
2262 | 61.1 | 11 | 0 | 0 | 0 | 27.9 | 0 | 748.15
2263 | 66.4 | 6.6 | 17.1 | 0.3 | 1.8 | 4.7 | 3.1 | 883.15
2264 | 66.4 | 6.6 | 17.1 | 0.3 | 0.8 | 5.7 | 3.1 | 880.15
2265 | 66.4 | 6.6 | 17.1 | 0 | 1.8 | 5 | 3.1 | 882.15
2266 | 66.4 | 6.6 | 17.1 | 0.6 | 0 | 6.2 | 3.1 | 878.15
2267 | 65.4 | 7.1 | 16.3 | 0 | 3.8 | 3 | 4.4 | 896.15
2268 | 66.9 | 5.6 | 17.5 | 0.3 | 3.8 | 2.7 | 3.3 | 899.15
2269 | 66.9 | 5.6 | 17.5 | 0 | 2.1 | 4.7 | 3.3 | 880.15
2270 | 64.9 | 6.6 | 19.4 | 0.2 | 4.1 | 0.5 | 4.3 | 956.15
2271 | 64.9 | 6.6 | 17.1 | 0.3 | 3.8 | 2.7 | 4.6 | 900.15
2272 | 66.4 | 8.6 | 15.4 | 0.3 | 1.8 | 4.6 | 2.8 | 904.15
2273 | 66.9 | 6.6 | 12.8 | 0.3 | 2.8 | 3.7 | 6.9 | 891.15
2274 | 66.9 | 6.6 | 16.8 | 0.3 | 2.8 | 3.6 | 2.9 | 886.15
2275 | 66.9 | 6.6 | 15.2 | 0.4 | 3.7 | 3.8 | 3.6 | 876.15
2276 | 65.9 | 6.6 | 13.5 | 0.4 | 5.4 | 4 | 4.2 | 857.15
2277 | 65.9 | 6.6 | 16.3 | 0.4 | 3.7 | 3.8 | 3.4 | 882.15
2278 | 64.9 | 6.6 | 16.5 | 0.4 | 4.7 | 2.7 | 4.3 | 883.15
2279 | 65.9 | 6.6 | 17.4 | 0.3 | 2.8 | 3.7 | 3.3 | 893.15
2280 | 65.9 | 6.6 | 14.8 | 0.4 | 6.7 | 0.8 | 4.9 | 919.15
2281 | 65.9 | 6.6 | 15.8 | 0.3 | 4.7 | 2.7 | 3.9 | 891.15
2282 | 66.9 | 6.6 | 13.5 | 0.4 | 4.5 | 3.8 | 4.2 | 863.15
2283 | 65.9 | 6.6 | 14.2 | 0.4 | 5.5 | 2.8 | 4.6 | 870.15
2284 | 65.9 | 6.6 | 15.2 | 0.4 | 4.5 | 3.8 | 3.6 | 868.15
2285 | 64.9 | 6.6 | 14.8 | 0.4 | 7.5 | 0.8 | 4.9 | 898.15
2286 | 66.9 | 6.6 | 12.9 | 0.4 | 6.4 | 3 | 3.9 | 863.15
2287 | 65.9 | 6.6 | 13.5 | 0.4 | 6.4 | 3 | 4.2 | 864.15
2288 | 64.9 | 6.6 | 14.2 | 0.4 | 5.4 | 3.9 | 4.6 | 859.15
2289 | 64.9 | 6.6 | 15.3 | 0.4 | 4.5 | 3.8 | 4.4 | 871.15
2290 | 64.9 | 6.6 | 16.5 | 0.4 | 7.4 | 0 | 4.3 | 925.15
2291 | 64.9 | 7.6 | 15.8 | 0.4 | 4.7 | 2.8 | 3.9 | 896.15
2292 | 65.9 | 6.6 | 18.1 | 0.3 | 2 | 3.6 | 3.6 | 905.15
2293 | 72.9 | 6.6 | 10.9 | 0.3 | 2.8 | 3.7 | 2.8 | 898.15
2294 | 58.9 | 6.6 | 23 | 0.3 | 2.8 | 3.7 | 4.8 | 893.15
2295 | 65.9 | 9.6 | 14.5 | 0.3 | 2.8 | 3.7 | 3.2 | 918.15
2296 | 66.4 | 5.6 | 21.2 | 0.3 | 5.8 | 0.7 | 0 | 936.15
2297 | 66.4 | 5.6 | 5.8 | 0.3 | 5.8 | 0.6 | 15.5 | 937.15
2298 | 60.4 | 4.6 | 16 | 0 | 0 | 17.8 | 1.2 | 786.15
2299 | 66.4 | 5.6 | 17 | 0 | 9.8 | 0 | 1.3 | 908.15
2300 | 66.4 | 5.6 | 17.8 | 6.8 | 0 | 0 | 3.5 | 1008.15
2301 | 66.4 | 6.6 | 18.9 | 0 | 0 | 4.7 | 3.4 | 913.15
2302 | 65.9 | 6.6 | 21.1 | 0.1 | 0.4 | 2.3 | 3.7 | 951.15
2303 | 65.9 | 6.6 | 20 | 0.1 | 0.4 | 2.3 | 4.7 | 950.15
2304 | 65.9 | 6.6 | 20.4 | 0.2 | 0.3 | 3.4 | 3.3 | 932.15
2305 | 65.9 | 6.6 | 19.4 | 0.2 | 0.3 | 3.4 | 4.3 | 930.15
2306 | 65.9 | 6.6 | 20.4 | 0 | 0 | 3.8 | 3.3 | 928.15
2307 | 65.9 | 6.6 | 17.8 | 0.2 | 1.1 | 3.5 | 5 | 917.15
2308 | 65.9 | 7.6 | 17.9 | 0.2 | 1.1 | 3.5 | 3.8 | 925.15
2309 | 67.9 | 6.6 | 17.4 | 0.2 | 1.1 | 3.5 | 3.3 | 923.15
2310 | 67 | 6.7 | 22 | 0 | 0 | 0 | 4.3 | 1040.15
2311 | 65.8 | 0.9 | 12.8 | 0.9 | 12.5 | 0 | 7.1 | 845.15
2312 | 64 | 13 | 0 | 5 | 5 | 10 | 3 | 792.15
2313 | 64.8 | 4.9 | 10.9 | 0.4 | 13 | 0 | 6.1 | 863.15
2314 | 65.8 | 4.9 | 10.2 | 0.4 | 13 | 0 | 5.7 | 863.15
2315 | 67.8 | 5.9 | 12.9 | 0.4 | 12 | 1 | 0 | 859.15
2316 | 68.8 | 4.9 | 12.9 | 0.4 | 13 | 0 | 0 | 867.15
2317 | 67.8 | 4.9 | 5 | 0.4 | 13 | 0 | 9 | 874.15
2318 | 64.9 | 6.6 | 11.9 | 0.5 | 10.1 | 1.1 | 4.9 | 855.15
2319 | 64.9 | 6.6 | 14.2 | 0.4 | 8.4 | 0.9 | 4.6 | 887.15
2320 | 64.9 | 6.6 | 11.9 | 0.5 | 9.1 | 2.1 | 4.9 | 850.15
2321 | 65.9 | 6.6 | 11.9 | 0.5 | 7.3 | 3 | 4.9 | 847.15
2322 | 64.9 | 6.6 | 13.5 | 0.5 | 9.3 | 1 | 4.2 | 876.15
2323 | 65.9 | 6.6 | 12.2 | 0.5 | 8.1 | 3.1 | 3.5 | 835.15
2324 | 64.9 | 6.6 | 11.9 | 0.5 | 8.1 | 3.1 | 4.9 | 845.15
2325 | 64.9 | 6.6 | 13 | 0.5 | 8.3 | 2 | 4.7 | 860.15
2326 | 64.9 | 6.6 | 13.5 | 0 | 9.7 | 1 | 4.2 | 848.15
2327 | 68.8 | 5.9 | 12.9 | 0.4 | 11.1 | 0.9 | 0 | 865.15
2328 | 67.8 | 5.9 | 0 | 0.4 | 12 | 1 | 12.9 | 891.15
2329 | 66.8 | 4.9 | 9.6 | 0.4 | 13 | 0 | 5.3 | 861.15
2330 | 67.8 | 4.9 | 9 | 0.4 | 13 | 0 | 5 | 858.15
2331 | 66.8 | 5.9 | 9 | 0.4 | 13 | 0 | 5 | 864.15
2332 | 67.8 | 5.9 | 8.3 | 0.4 | 13 | 0 | 4.6 | 862.15
2333 | 68.8 | 4.9 | 8.3 | 0.4 | 13 | 0 | 4.6 | 862.15
2334 | 68.8 | 4.9 | 4.3 | 0.4 | 12 | 1 | 8.6 | 856.15
2335 | 67.8 | 5.9 | 6.3 | 0.4 | 12 | 1 | 6.6 | 854.15
2336 | 66.8 | 5.9 | 10.2 | 0.4 | 11.1 | 0 | 5.7 | 882.15
2337 | 67.8 | 5.9 | 8.3 | 0 | 12.4 | 1 | 4.6 | 841.15
2338 | 67.8 | 5.9 | 8.3 | 2.4 | 10 | 1 | 4.6 | 833.15
2339 | 64.8 | 6.9 | 9.6 | 0.4 | 13 | 0 | 5.4 | 880.15
2340 | 64.9 | 6.6 | 13 | 0.5 | 7.3 | 3 | 4.7 | 847.15
2341 | 64.9 | 6.6 | 12.4 | 0.5 | 7.1 | 4.1 | 4.4 | 826.15
2342 | 65.9 | 4.6 | 12.2 | 0.5 | 9.3 | 1 | 6.6 | 866.15
2343 | 65.9 | 5.6 | 11.5 | 0.5 | 9.3 | 1 | 6.2 | 871.15
2344 | 66.9 | 6.6 | 11.2 | 0.5 | 9.3 | 1.1 | 4.5 | 872.15
2345 | 64.9 | 6.6 | 10.9 | 0.5 | 11.3 | 0 | 5.9 | 887.15
2346 | 67.9 | 6.6 | 9.9 | 0.5 | 8.1 | 3.1 | 3.8 | 834.15
2347 | 66.9 | 6.6 | 10.6 | 0.5 | 8.1 | 3.1 | 4.2 | 835.15
2348 | 67.5 | 8.7 | 9.9 | 0 | 4 | 0 | 9.9 | 981.65
2349 | 72.6 | 9.9 | 5.2 | 0 | 7.3 | 0 | 5 | 969.15
2350 | 63.6 | 17.3 | 0 | 0 | 0 | 5.8 | 13.3 | 994.15
2351 | 73.9 | 3 | 5.8 | 4.6 | 7 | 0 | 5.7 | 841.15
2352 | 65.9 | 11.7 | 6.2 | 0 | 6.1 | 0 | 10.1 | 975.15
2353 | 47.6 | 4.8 | 23.8 | 0 | 0 | 0 | 23.8 | 1040.15
2354 | 45.4 | 9.1 | 22.7 | 0 | 0 | 0 | 22.8 | 1050.15
2355 | 43.5 | 13 | 21.7 | 0 | 0 | 0 | 21.7 | 1072.15
2356 | 41.7 | 16.7 | 20.8 | 0 | 0 | 0 | 20.8 | 1064.15
2357 | 42.3 | 12.5 | 45.3 | 0 | 0 | 0 | 0 | 1100.15
2358 | 70.1 | 1.7 | 0 | 1.9 | 10.4 | 0 | 16 | 883.15
2359 | 71.7 | 1.1 | 1 | 0.9 | 10.8 | 0 | 14.4 | 878.15
2360 | 68 | 1.1 | 0 | 0 | 14.4 | 0 | 16.4 | 843.15
2361 | 70.5 | 3.2 | 0 | 0 | 13.4 | 0 | 12.9 | 854.15
2362 | 69 | 5.3 | 0 | 0 | 13.1 | 0 | 12.6 | 881.15
2363 | 69.6 | 5.2 | 0 | 0 | 13 | 0 | 12.2 | 891.15
2364 | 70 | 5.2 | 0 | 0 | 13 | 0 | 11.8 | 896.15
2365 | 69 | 5.3 | 0 | 3.3 | 9.8 | 0 | 12.6 | 875.15
2366 | 69.5 | 5.2 | 0 | 3.3 | 9.8 | 0 | 12.2 | 878.15
2367 | 70.6 | 3.2 | 0 | 1.3 | 12 | 0 | 12.9 | 850.15
2368 | 69 | 5.3 | 0 | 2 | 11.1 | 0 | 12.6 | 869.15
2369 | 70.5 | 3.2 | 0 | 1.4 | 10 | 0 | 14.9 | 877.15
2370 | 69 | 5.3 | 0 | 1.7 | 9.4 | 0 | 14.6 | 903.15
2371 | 71.3 | 1.1 | 0 | 0.9 | 10.9 | 0 | 15.8 | 876.15
2372 | 70.5 | 5.1 | 0 | 6.5 | 6.5 | 0 | 11.4 | 912.15
2373 | 69.6 | 5.2 | 0 | 6.5 | 6.5 | 0 | 12.2 | 895.15
2374 | 70 | 5.2 | 0 | 6.5 | 6.5 | 0 | 11.8 | 912.15
2375 | 70.6 | 3.2 | 0 | 3.3 | 10 | 0 | 12.9 | 887.15
2376 | 70.3 | 3.1 | 0.5 | 0 | 13.3 | 0 | 12.8 | 854.15
2377 | 70 | 3.1 | 1 | 0 | 13.2 | 0 | 12.7 | 854.15
2378 | 67.1 | 8 | 12 | 0 | 6.8 | 0 | 6 | 929.15
2379 | 72.4 | 1 | 8.3 | 0.4 | 12.5 | 0 | 5.5 | 813.15
2380 | 71.3 | 2.6 | 0 | 3.1 | 0 | 23 | 0 | 777.15
2381 | 70.8 | 2.6 | 0 | 3.6 | 0 | 23 | 0 | 772.15
2382 | 70.3 | 2.6 | 0 | 4.1 | 0 | 23 | 0 | 774.15
2383 | 69.8 | 2.6 | 0 | 4.6 | 0 | 23 | 0 | 771.15
2384 | 69.3 | 2.6 | 0 | 5.1 | 0 | 23 | 0 | 767.15
2385 | 66.8 | 2.6 | 0 | 7.6 | 0 | 23 | 0 | 766.15
2386 | 61.8 | 2.6 | 0 | 12.6 | 0 | 23 | 0 | 758.65
2387 | 51.5 | 0 | 13.5 | 0 | 35 | 0 | 0 | 764.15
2388 | 55 | 0 | 13.5 | 0 | 31.5 | 0 | 0 | 758.15
2389 | 55 | 0 | 35 | 0 | 10 | 0 | 0 | 933.15
2390 | 42 | 0 | 23 | 0 | 35 | 0 | 0 | 773.15
2391 | 42 | 0 | 48 | 0 | 10 | 0 | 0 | 943.15
2392 | 42 | 0 | 35.5 | 0 | 22.5 | 0 | 0 | 841.15
2393 | 55 | 0 | 24.2 | 0 | 20.8 | 0 | 0 | 823.15
2394 | 53.2 | 0 | 13.5 | 0 | 33.2 | 0 | 0 | 763.15
2395 | 48.5 | 0 | 41.5 | 0 | 10 | 0 | 0 | 954.15
2396 | 46.8 | 0 | 18.2 | 0 | 35 | 0 | 0 | 775.15
2397 | 49.1 | 0 | 26.6 | 0 | 24.3 | 0 | 0 | 828.15
2398 | 50 | 0 | 49.2 | 0 | 0.8 | 0 | 0 | 1019.15
2399 | 50 | 0 | 45.8 | 0 | 4.2 | 0 | 0 | 946.15
2400 | 50 | 0 | 41.6 | 0 | 8.4 | 0 | 0 | 894.15
2401 | 50 | 0 | 44 | 0 | 6 | 0 | 0 | 948.15
2402 | 50 | 0 | 38.5 | 0 | 6 | 0 | 5.5 | 947.15
2403 | 50 | 0 | 33 | 0 | 6 | 0 | 11 | 928.15
2404 | 50 | 0 | 29.5 | 0 | 6 | 0 | 14.5 | 921.15
2405 | 50 | 0 | 22 | 0 | 6 | 0 | 22 | 915.15
2406 | 50 | 0 | 11 | 0 | 6 | 0 | 33 | 934.15
2407 | 50 | 0 | 0 | 0 | 6 | 0 | 44 | 946.15
2408 | 45 | 0 | 49 | 0 | 6 | 0 | 0 | 961.15
2409 | 45 | 0 | 42.9 | 0 | 6 | 0 | 6.1 | 926.15
2410 | 45 | 0 | 36.8 | 0 | 6 | 0 | 12.2 | 923.15
2411 | 45 | 0 | 32.8 | 0 | 6 | 0 | 16.2 | 911.15
2412 | 45 | 0 | 24.5 | 0 | 6 | 0 | 24.5 | 918.15
2413 | 45 | 0 | 12.2 | 0 | 6 | 0 | 36.8 | 932.15
2414 | 49.4 | 0 | 33 | 0 | 17.6 | 0 | 0 | 849.15
2415 | 49.9 | 0 | 26.3 | 0 | 23.8 | 0 | 0 | 792.15
2416 | 66.4 | 0.3 | 0 | 0 | 0 | 33.2 | 0 | 730.15
2417 | 68.2 | 14.8 | 0 | 7 | 2 | 8 | 0 | 848.15
2418 | 69 | 11 | 0 | 7 | 6 | 7 | 0 | 793.15
2419 | 71.3 | 1.2 | 8.9 | 0.6 | 12.6 | 0 | 5.5 | 828.15
2420 | 65 | 5 | 0 | 0 | 30 | 0 | 0 | 773.15
2421 | 60.7 | 3 | 21.6 | 0 | 14.7 | 0 | 0 | 859.15
2422 | 55.9 | 2.7 | 0 | 0 | 13.5 | 0 | 27.8 | 778.15
2423 | 63.9 | 3.1 | 22.8 | 10.2 | 0 | 0 | 0 | 983.15
2424 | 75.5 | 0 | 9.2 | 0 | 15.3 | 0 | 0 | 807.15
2425 | 76.6 | 0 | 8.4 | 15 | 0 | 0 | 0 | 860.15
2426 | 67.5 | 9.2 | 2.3 | 0.2 | 11.3 | 7.8 | 1.7 | 766.15
2427 | 60 | 0 | 28 | 0 | 5 | 0 | 7 | 1223.15
2428 | 71.3 | 1 | 9.1 | 0.3 | 12.5 | 0 | 5.7 | 841.15
2429 | 70.6 | 3.1 | 0 | 0 | 13.4 | 0 | 12.9 | 877.15
2430 | 74 | 5 | 0 | 4 | 11 | 0 | 6 | 824.15
2431 | 71.3 | 1 | 9.1 | 0.3 | 12.5 | 0 | 5.8 | 821.15
2432 | 62 | 0 | 24 | 0 | 14 | 0 | 0 | 879.15
2433 | 63.5 | 2.5 | 12 | 0 | 18 | 0 | 4 | 831.15
2434 | 50 | 0 | 10 | 0 | 0 | 40 | 0 | 703.15
2435 | 50 | 0 | 17.5 | 0 | 0 | 32.5 | 0 | 724.15
2436 | 50 | 0 | 23.5 | 0 | 0 | 26.5 | 0 | 750.15
2437 | 50 | 0 | 30 | 0 | 0 | 20 | 0 | 785.15
2438 | 50 | 0 | 33.4 | 0 | 0 | 16.6 | 0 | 807.15
2439 | 71.4 | 0 | 4.8 | 0 | 23.8 | 0 | 0 | 786.15
2440 | 68.2 | 0 | 9.1 | 0 | 22.7 | 0 | 0 | 806.15
2441 | 65.3 | 0 | 13 | 0 | 21.7 | 0 | 0 | 818.15
2442 | 57.2 | 7.2 | 14.2 | 0 | 0 | 7.2 | 14.2 | 805.15
2443 | 70.9 | 0.7 | 9.9 | 0 | 13.2 | 0 | 5.3 | 826.15
2444 | 68.1 | 3.1 | 10.6 | 0 | 13.2 | 0 | 5 | 843.15
2445 | 64.5 | 5.4 | 10.1 | 0 | 13.9 | 0 | 6.2 | 854.15
2446 | 61.9 | 8.2 | 10.5 | 0 | 13.7 | 0 | 5.7 | 870.15
2447 | 73 | 7 | 0 | 0 | 14 | 0 | 6 | 890.15
2448 | 72 | 6 | 0 | 0 | 12 | 0 | 10 | 920.15
2449 | 66 | 9 | 0 | 2 | 15 | 0 | 8 | 872.15
2450 | 64.5 | 9 | 0 | 3 | 11.5 | 0 | 12 | 921.15
2451 | 66.8 | 10.8 | 0.6 | 2.4 | 13.2 | 0 | 6.2 | 868.15
2452 | 75.5 | 4.9 | 0 | 0 | 13.7 | 0 | 5.9 | 859.15
2453 | 73 | 5 | 0 | 0 | 14 | 0 | 8 | 873.15
2454 | 73 | 5 | 0 | 0 | 12 | 0 | 10 | 905.15
2455 | 72 | 7 | 0 | 0 | 11 | 0 | 10 | 947.15
2456 | 72 | 7 | 0 | 0 | 12 | 0 | 9 | 933.15
2457 | 72 | 6 | 0 | 0 | 10 | 0 | 12 | 951.15
2458 | 72 | 6 | 0 | 0 | 8 | 0 | 14 | 974.15
2459 | 73.6 | 6.5 | 0 | 0 | 13.9 | 0 | 6 | 886.15
2460 | 72.4 | 7.5 | 0 | 0 | 14.1 | 0 | 6 | 901.15
2461 | 74 | 7 | 0 | 0 | 14 | 0 | 5 | 886.15
2462 | 72 | 7 | 0 | 0 | 14 | 0 | 7 | 896.15
2463 | 73.6 | 7 | 0 | 0 | 13.4 | 0 | 6 | 899.15
2464 | 72.4 | 7 | 0 | 0 | 14.6 | 0 | 6 | 876.15
2465 | 73.8 | 8.1 | 0 | 0 | 14.1 | 0 | 4 | 898.15
2466 | 72.3 | 5.9 | 0 | 0 | 13.9 | 0 | 7.9 | 885.15
2467 | 73 | 8 | 0 | 0 | 13 | 0 | 6 | 927.15
2468 | 72.6 | 7 | 0 | 0 | 13.4 | 0 | 7 | 904.15
2469 | 73.4 | 7 | 0 | 0 | 14.6 | 0 | 5 | 877.15
2470 | 72.5 | 6.2 | 0 | 0 | 12.8 | 0 | 8.5 | 900.15
2471 | 77 | 3 | 0 | 0 | 17 | 0 | 3 | 825.15
2472 | 60 | 12 | 0 | 0 | 18 | 0 | 10 | 865.15
2473 | 77 | 3 | 0 | 0 | 8 | 0 | 12 | 886.15
2474 | 77 | 3 | 3 | 0 | 14 | 0 | 3 | 847.15
2475 | 77 | 3 | 0 | 6 | 11 | 0 | 3 | 843.15
2476 | 64 | 11 | 0 | 1 | 15 | 0 | 9 | 895.15
2477 | 63 | 12 | 0 | 1 | 17 | 0 | 7 | 888.65
2478 | 68 | 9 | 0 | 0 | 15 | 0 | 8 | 905.15
2479 | 68 | 10 | 0 | 0 | 14 | 0 | 8 | 936.15
2480 | 66.7 | 10.8 | 0.6 | 2.4 | 13.2 | 0 | 6.2 | 863.15
2481 | 73 | 6 | 0 | 0 | 15 | 0 | 6 | 861.15
2482 | 71.7 | 8.1 | 0 | 0 | 14.1 | 0 | 6.1 | 902.15
2483 | 74.3 | 6.9 | 0 | 0 | 12.9 | 0 | 5.9 | 906.15
2484 | 71 | 7 | 0 | 0 | 14 | 0 | 8 | 898.15
2485 | 72.3 | 6.9 | 0 | 0 | 12.9 | 0 | 7.9 | 909.15
2486 | 72.6 | 7.5 | 0 | 0 | 12.9 | 0 | 7 | 916.15
2487 | 72 | 7.5 | 0 | 0 | 13.5 | 0 | 7 | 909.15
2488 | 71.6 | 7 | 0 | 0 | 13.4 | 0 | 8 | 903.15
2489 | 73.6 | 8 | 0 | 0 | 13.4 | 0 | 5 | 907.15
2490 | 72.2 | 6.8 | 0 | 0 | 13.5 | 0 | 7.5 | 896.15
2491 | 72 | 6.5 | 0 | 0 | 13.5 | 0 | 8 | 899.15
2492 | 72.7 | 6.3 | 0 | 0 | 12.5 | 0 | 8.5 | 912.15
2493 | 0 | 55 | 45 | 0 | 0 | 0 | 0 | 1095.15
2494 | 0 | 45 | 55 | 0 | 0 | 0 | 0 | 1184.15
2495 | 0 | 20 | 80 | 0 | 0 | 0 | 0 | 1067.15
2496 | 60 | 15 | 10 | 0 | 15 | 0 | 0 | 943.15
2497 | 60 | 10 | 10 | 0 | 20 | 0 | 0 | 822.15
2498 | 60 | 5 | 10 | 0 | 25 | 0 | 0 | 763.15
2499 | 73.1 | 0.6 | 9.8 | 0 | 16.5 | 0 | 0 | 847.15
2500 | 60 | 16 | 0.1 | 0 | 15.8 | 0 | 8.1 | 969.15
2501 | 60.2 | 16 | 1.6 | 0 | 15.8 | 0 | 6.4 | 963.15
2502 | 59.8 | 16 | 3.2 | 0 | 15.8 | 0 | 5.2 | 955.15
2503 | 59.9 | 16 | 4.9 | 0 | 15.7 | 0 | 3.4 | 952.15
2504 | 59.9 | 16 | 6.5 | 0 | 15.9 | 0 | 1.6 | 950.15
2505 | 59.9 | 16 | 8.1 | 0 | 15.8 | 0 | 0.1 | 948.15
2506 | 67 | 4.6 | 13.9 | 5.1 | 2.4 | 0 | 7 | 935.15
2507 | 71.5 | 1.1 | 7.1 | 0 | 14.4 | 0 | 5.9 | 823.15
2508 | 62.7 | 0 | 0 | 0 | 0 | 37.2 | 0 | 729.15
2509 | 68.9 | 0 | 0 | 0 | 0 | 31.1 | 0 | 738.15
2510 | 73.4 | 0 | 0 | 0 | 0 | 26.6 | 0 | 758.15
2511 | 71.9 | 0 | 0 | 0 | 0 | 28.1 | 0 | 756.15
2512 | 69.4 | 0 | 0 | 0 | 0 | 30.6 | 0 | 745.65
2513 | 70.8 | 2.6 | 0 | 0 | 0 | 26.6 | 0 | 761.15
2514 | 69.3 | 2.6 | 0 | 0 | 0 | 28.1 | 0 | 759.15
2515 | 66.8 | 2.6 | 0 | 0 | 0 | 30.6 | 0 | 754.15
2516 | 38.7 | 12.9 | 38.7 | 0 | 0 | 0 | 9.7 | 1005.15
2517 | 66 | 9 | 0 | 4 | 12.5 | 0 | 8.5 | 877.15
2518 | 75.3 | 6.1 | 0 | 0 | 14 | 0 | 4.6 | 857.15
2519 | 75.6 | 1 | 0 | 4 | 10.6 | 0 | 8.8 | 791.15
2520 | 77.4 | 6.1 | 0 | 4 | 9.2 | 0 | 3.3 | 836.15
2521 | 72.5 | 3 | 0 | 8 | 4.7 | 0 | 11.8 | 882.15
2522 | 73.8 | 7.7 | 0 | 9.8 | 1.1 | 0 | 7.6 | 921.15
2523 | 73.7 | 11.5 | 0 | 0 | 14.5 | 0 | 0.3 | 919.15
2524 | 81.2 | 0.1 | 0 | 4.4 | 8.1 | 0 | 6.2 | 784.15
2525 | 71.2 | 0.1 | 2.2 | 9.6 | 1.1 | 0 | 15.8 | 897.15
2526 | 66 | 0 | 0 | 0 | 22 | 12 | 0 | 682.15
2527 | 60 | 0 | 0 | 0 | 0 | 30 | 10 | 720.15
2528 | 60 | 0 | 0 | 0 | 0 | 20 | 20 | 775.15
2529 | 58.3 | 9.8 | 0.6 | 0.4 | 20.8 | 0 | 10.1 | 852.15
2530 | 59 | 11.5 | 0.3 | 2.5 | 18.5 | 0 | 8.2 | 860.15
2531 | 60 | 11 | 0 | 0 | 21.5 | 0 | 7.5 | 862.15
2532 | 60 | 11.5 | 0.3 | 2.5 | 17.5 | 0 | 8.2 | 869.15
2533 | 60 | 11.5 | 0.3 | 1.5 | 18.5 | 0 | 8.2 | 873.15
2534 | 60 | 12 | 0.3 | 2 | 18.5 | 0 | 7.2 | 869.15
2535 | 60.5 | 8.1 | 0.4 | 0.5 | 21 | 0 | 9.5 | 827.15
2536 | 60.5 | 8.6 | 0.4 | 0.5 | 21 | 0 | 9 | 831.15
2537 | 60.5 | 8.8 | 0.4 | 0.2 | 21 | 0 | 9.1 | 837.15
2538 | 60.5 | 9 | 0.4 | 0.2 | 20.8 | 0 | 9.1 | 846.15
2539 | 60.5 | 9.1 | 0.4 | 0.3 | 21.2 | 0 | 8.5 | 836.15
2540 | 60.5 | 9.2 | 0.4 | 0.2 | 21.8 | 0 | 7.9 | 837.15
2541 | 60.5 | 9.2 | 0.4 | 0.7 | 21.3 | 0 | 7.9 | 830.15
2542 | 61 | 8.5 | 0.4 | 0.6 | 20.9 | 0 | 8.6 | 828.15
2543 | 61 | 8.5 | 0.4 | 0.2 | 20.8 | 0 | 9.1 | 836.15
2544 | 61 | 8.5 | 0.4 | 0.2 | 21 | 0 | 8.9 | 836.15
2545 | 61 | 8.8 | 0.4 | 0.5 | 21 | 0 | 8.3 | 831.15
2546 | 61 | 11.5 | 0.3 | 2.5 | 17.5 | 0 | 7.2 | 864.15
2547 | 61 | 11.5 | 0.3 | 1.5 | 18.5 | 0 | 7.2 | 869.15
2548 | 61.8 | 8.3 | 0.4 | 0.2 | 20.8 | 0 | 8.5 | 829.15
2549 | 61.8 | 8.3 | 0.7 | 0.2 | 20.8 | 0 | 8.2 | 830.15
2550 | 61.8 | 8.4 | 0.4 | 0.2 | 21.3 | 0 | 7.9 | 826.15
2551 | 62 | 10.5 | 0 | 0 | 20 | 0 | 7.5 | 867.15
2552 | 62.4 | 11.3 | 0.3 | 0 | 18.8 | 0 | 7.2 | 885.15
2553 | 60 | 9.3 | 0.4 | 0 | 21 | 0 | 9.3 | 847.15
2554 | 57 | 12 | 0.3 | 0 | 23.5 | 0 | 7.2 | 852.15
2555 | 57 | 11 | 0.4 | 0 | 22 | 0 | 9.6 | 860.15
2556 | 57 | 10 | 0.5 | 1.5 | 19 | 0 | 12 | 862.15
2557 | 60 | 7.8 | 0.4 | 0.8 | 20.2 | 0 | 10.8 | 830.15
2558 | 58 | 9.7 | 0.4 | 0.5 | 20.5 | 0 | 10.9 | 853.15
2559 | 58 | 9.7 | 1 | 0.5 | 20.5 | 0 | 10.3 | 844.15
2560 | 58 | 11.5 | 0.4 | 3 | 17.5 | 0 | 9.6 | 867.15
2561 | 58.3 | 9.8 | 0.8 | 0.4 | 20.8 | 0 | 9.9 | 851.15
2562 | 58.5 | 9.7 | 0.4 | 0.3 | 21 | 0 | 10.1 | 851.15
2563 | 58.5 | 10 | 0.4 | 0.3 | 21 | 0 | 9.8 | 853.15
2564 | 59 | 9.5 | 0.4 | 0.3 | 21 | 0 | 9.8 | 847.15
2565 | 59 | 10 | 0.4 | 0.5 | 20.5 | 0 | 9.6 | 854.15
2566 | 59.5 | 10 | 0.4 | 0.5 | 20 | 0 | 9.6 | 858.15
2567 | 59.7 | 9.5 | 0.4 | 0.5 | 20.3 | 0 | 9.6 | 849.15
2568 | 60 | 9 | 0.4 | 0.5 | 20.5 | 0 | 9.6 | 844.15
2569 | 60 | 9.1 | 0.4 | 1 | 19.4 | 0 | 10.1 | 845.15
2570 | 60 | 9.3 | 0.4 | 0.6 | 19.4 | 0 | 10.3 | 852.15
2571 | 60 | 9.5 | 0.3 | 0.5 | 20.5 | 0 | 9.2 | 849.15
2572 | 60 | 9.5 | 0.4 | 0.5 | 19.5 | 0 | 10.1 | 858.15
2573 | 60.5 | 9 | 0.8 | 1.2 | 18.8 | 0 | 9.7 | 848.15
2574 | 60 | 9.3 | 0.4 | 0.1 | 20.4 | 0 | 9.8 | 852.15
2575 | 60 | 8.8 | 0.4 | 0.3 | 20.2 | 0 | 10.3 | 847.15
2576 | 60 | 8.3 | 0.4 | 0 | 21 | 0 | 10.3 | 838.15
2577 | 60 | 8.3 | 0.4 | 0.4 | 20.1 | 0 | 10.8 | 842.15
2578 | 59 | 10.3 | 0.4 | 0 | 21 | 0 | 9.3 | 859.15
2579 | 60 | 8.8 | 0.4 | 0 | 21 | 0 | 9.8 | 842.15
2580 | 60 | 7.8 | 0.4 | 1 | 20.5 | 0 | 10.3 | 823.15
2581 | 59 | 8.3 | 0.4 | 0.5 | 21.5 | 0 | 10.3 | 827.15
2582 | 60 | 7.8 | 0.4 | 1 | 20 | 0 | 10.8 | 829.15
2583 | 60 | 8.8 | 0.4 | 0.4 | 20.1 | 0 | 10.3 | 846.15
2584 | 60 | 8.3 | 0.4 | 1 | 19.5 | 0 | 10.8 | 839.15
2585 | 60 | 8.3 | 0.4 | 0.8 | 20.2 | 0 | 10.3 | 841.15
2586 | 59 | 10.3 | 0.4 | 0.2 | 20.8 | 0 | 9.3 | 860.15
2587 | 75 | 6.5 | 0 | 0 | 16 | 0 | 2.5 | 822.15
2588 | 70 | 9.5 | 0.3 | 2.7 | 15.3 | 0 | 2.2 | 830.15
2589 | 70 | 9.5 | 0 | 0 | 18 | 0 | 2.5 | 850.15
2590 | 65 | 11.5 | 0 | 0 | 21 | 0 | 2.5 | 851.15
2591 | 60 | 10 | 0.3 | 6.8 | 13.2 | 0 | 9.7 | 856.15
2592 | 55 | 11.5 | 0 | 0 | 21 | 0 | 12.5 | 880.15
2593 | 55 | 15 | 0.3 | 0 | 20 | 0 | 9.7 | 920.15
2594 | 10 | 29 | 61 | 0 | 0 | 0 | 0 | 1126.15
2595 | 10 | 37 | 53 | 0 | 0 | 0 | 0 | 1154.15
2596 | 10 | 45 | 45 | 0 | 0 | 0 | 0 | 1156.15
2597 | 19 | 26 | 55 | 0 | 0 | 0 | 0 | 1128.15
2598 | 19.1 | 33.3 | 47.6 | 0 | 0 | 0 | 0 | 1145.15
2599 | 22 | 39 | 39 | 0 | 0 | 0 | 0 | 1136.15
2600 | 33 | 16.7 | 50.3 | 0 | 0 | 0 | 0 | 1102.15
2601 | 33 | 21.4 | 45.6 | 0 | 0 | 0 | 0 | 1106.15
2602 | 33 | 25.1 | 41.9 | 0 | 0 | 0 | 0 | 1118.15
2603 | 33 | 27.6 | 39.4 | 0 | 0 | 0 | 0 | 1117.15
2604 | 33 | 29.8 | 37.2 | 0 | 0 | 0 | 0 | 1127.15
2605 | 33 | 31.7 | 35.3 | 0 | 0 | 0 | 0 | 1125.15
2606 | 33 | 33.5 | 33.5 | 0 | 0 | 0 | 0 | 1132.15
2607 | 40 | 6 | 54 | 0 | 0 | 0 | 0 | 1078.15
2608 | 39.9 | 22.2 | 37.9 | 0 | 0 | 0 | 0 | 1105.15
2609 | 40 | 25 | 35 | 0 | 0 | 0 | 0 | 1149.15
2610 | 40 | 32.7 | 27.3 | 0 | 0 | 0 | 0 | 1138.15
2611 | 45 | 5 | 50 | 0 | 0 | 0 | 0 | 1064.15
2612 | 45 | 20.6 | 34.4 | 0 | 0 | 0 | 0 | 1103.15
2613 | 45 | 22.6 | 32.4 | 0 | 0 | 0 | 0 | 1117.15
2614 | 45 | 24.4 | 30.6 | 0 | 0 | 0 | 0 | 1126.15
2615 | 45 | 25 | 30 | 0 | 0 | 0 | 0 | 1127.15
2616 | 45 | 26 | 29 | 0 | 0 | 0 | 0 | 1133.15
2617 | 45 | 27.5 | 27.5 | 0 | 0 | 0 | 0 | 1135.15
2618 | 45 | 30 | 25 | 0 | 0 | 0 | 0 | 1141.15
2619 | 50 | 18.7 | 31.3 | 0 | 0 | 0 | 0 | 1104.15
2620 | 50 | 20.6 | 29.4 | 0 | 0 | 0 | 0 | 1110.15
2621 | 50 | 22.2 | 27.8 | 0 | 0 | 0 | 0 | 1130.15
2622 | 50 | 23.7 | 26.3 | 0 | 0 | 0 | 0 | 1141.15
2623 | 50 | 30 | 20 | 0 | 0 | 0 | 0 | 1147.15
2624 | 50 | 40 | 10 | 0 | 0 | 0 | 0 | 1168.15
2625 | 55 | 11.3 | 33.7 | 0 | 0 | 0 | 0 | 1070.15
2626 | 55 | 16.9 | 28.1 | 0 | 0 | 0 | 0 | 1102.15
2627 | 55 | 18.5 | 26.5 | 0 | 0 | 0 | 0 | 1114.15
2628 | 55 | 20 | 25 | 0 | 0 | 0 | 0 | 1124.15
2629 | 55 | 22.5 | 22.5 | 0 | 0 | 0 | 0 | 1143.15
2630 | 55 | 25 | 20 | 0 | 0 | 0 | 0 | 1151.15
2631 | 60 | 5 | 35 | 0 | 0 | 0 | 0 | 1041.15
2632 | 60 | 6.7 | 33.3 | 0 | 0 | 0 | 0 | 1053.15
2633 | 60 | 12.8 | 27.2 | 0 | 0 | 0 | 0 | 1086.15
2634 | 60 | 16.5 | 23.5 | 0 | 0 | 0 | 0 | 1111.15
2635 | 76 | 12 | 12 | 0 | 0 | 0 | 0 | 1165.15
2636 | 69 | 5 | 0 | 0 | 13 | 0 | 13 | 881.15
2637 | 71 | 3 | 0 | 0 | 26 | 0 | 0 | 772.15
2638 | 71 | 3 | 0 | 0 | 20 | 0 | 6 | 816.15
2639 | 71 | 3 | 0 | 0 | 13 | 0 | 13 | 854.15
2640 | 71 | 3 | 0 | 0 | 10 | 0 | 16 | 876.15
2641 | 74 | 0 | 0 | 0 | 13 | 0 | 13 | 830.15
2642 | 0 | 35.9 | 64.1 | 0 | 0 | 0 | 0 | 1099.15
2643 | 5.9 | 33.8 | 60.3 | 0 | 0 | 0 | 0 | 1116.15
2644 | 10.5 | 32.1 | 57.4 | 0 | 0 | 0 | 0 | 1119.15
2645 | 15.5 | 30.4 | 54.1 | 0 | 0 | 0 | 0 | 1122.15
2646 | 20.5 | 28.3 | 51.2 | 0 | 0 | 0 | 0 | 1124.15
2647 | 0 | 35.8 | 54 | 0 | 0 | 0 | 10.2 | 1072.15
2648 | 71.6 | 10 | 0 | 0 | 0 | 18.4 | 0 | 769.15
2649 | 76.9 | 6.2 | 0 | 0 | 0 | 16.9 | 0 | 773.15
2650 | 77.1 | 4.9 | 0 | 0 | 0 | 18 | 0 | 760.15
2651 | 81 | 0 | 0 | 0 | 19 | 0 | 0 | 773.15
2652 | 73 | 0 | 0 | 0 | 27 | 0 | 0 | 758.15
2653 | 71 | 0 | 0 | 0 | 29 | 0 | 0 | 754.15
2654 | 57.3 | 13.1 | 0 | 0 | 0 | 0 | 29.6 | 1081.15
2655 | 72 | 0 | 0 | 0 | 5 | 0 | 23 | 978.15
2656 | 84 | 0 | 4 | 0 | 12 | 0 | 0 | 823.15
2657 | 69 | 8 | 0 | 0 | 5 | 15 | 3 | 778.15
2658 | 63.9 | 12 | 0 | 0 | 16 | 0 | 8.1 | 932.15
2659 | 61.9 | 14 | 0 | 0 | 16 | 0 | 8 | 962.15
2660 | 63.9 | 14 | 0 | 0 | 14.1 | 0 | 8 | 997.15
2661 | 61.9 | 12 | 0 | 0 | 16 | 0 | 10.1 | 934.15
2662 | 60 | 14 | 0 | 0 | 16 | 0 | 10 | 964.15
2663 | 62 | 14 | 0 | 0 | 14 | 0 | 10 | 999.15
2664 | 60 | 12 | 0 | 0 | 16 | 0 | 12 | 936.15
2665 | 58 | 14 | 0 | 0 | 16 | 0 | 12 | 966.15
2666 | 59.9 | 14 | 0 | 0 | 14.1 | 0 | 12 | 1001.15
2667 | 60 | 12 | 0 | 0 | 20.1 | 0 | 7.9 | 862.15
2668 | 58 | 14 | 0 | 0 | 20 | 0 | 8 | 892.15
2669 | 59.9 | 14 | 0 | 0 | 18 | 0 | 8 | 927.15
2670 | 65.9 | 11 | 0 | 0 | 15.1 | 0 | 8 | 935.15
2671 | 65.9 | 12 | 0 | 0 | 14 | 0 | 8.1 | 967.15
2672 | 67.9 | 9 | 0 | 0 | 15.1 | 0 | 8.1 | 905.15
2673 | 68 | 10 | 0 | 0 | 14.1 | 0 | 8 | 938.15
2674 | 67.9 | 9 | 0 | 0 | 13.1 | 0 | 10 | 942.15
2675 | 68 | 10 | 0 | 0 | 12.1 | 0 | 9.9 | 975.15
2676 | 68 | 11 | 0 | 0 | 11 | 0 | 10 | 1007.15
2677 | 68 | 10 | 0 | 1 | 13 | 0 | 8 | 950.15
2678 | 67.9 | 10 | 0 | 2 | 12.1 | 0 | 8 | 962.15
2679 | 66 | 13 | 0 | 0 | 13.1 | 0 | 8 | 1000.15
2680 | 68 | 11 | 0 | 0 | 13 | 0 | 8 | 970.15
2681 | 74 | 13 | 2 | 0 | 6 | 0 | 5 | 1013.15
2682 | 71 | 15 | 0 | 1 | 8 | 0 | 5 | 992.15
2683 | 66 | 17 | 0 | 0 | 0 | 9 | 8 | 993.15
2684 | 77 | 7 | 0 | 0 | 0 | 3 | 13 | 1004.15
2685 | 73 | 11 | 0 | 0 | 4 | 2 | 10 | 998.15
2686 | 73 | 17 | 6 | 0 | 0 | 4 | 0 | 1057.15
2687 | 69 | 14 | 0 | 3 | 0 | 4 | 10 | 1002.15
2688 | 49 | 0 | 32.7 | 0 | 16.3 | 1.9 | 0 | 805.15
2689 | 50.7 | 0 | 30.2 | 0 | 14.8 | 4.3 | 0 | 778.15
2690 | 47.2 | 0 | 31.5 | 0 | 15.7 | 5.6 | 0 | 763.15
2691 | 48.7 | 0 | 29 | 0 | 14.8 | 7.5 | 0 | 748.15
2692 | 70.2 | 0 | 0 | 0 | 29.8 | 0 | 0 | 739.15
2693 | 62.2 | 9.6 | 2.6 | 0 | 0.5 | 4.5 | 20.6 | 945.15
2694 | 70 | 2.5 | 1.4 | 0.6 | 13.2 | 0 | 12.3 | 845.15
2695 | 70 | 2.5 | 2.8 | 0.6 | 13.2 | 0 | 10.9 | 840.15
2696 | 67.5 | 2.5 | 1.5 | 0.6 | 14.4 | 0 | 13.5 | 840.15
2697 | 67.5 | 2.5 | 3 | 0.6 | 14.4 | 0 | 12 | 835.15
2698 | 70 | 2.5 | 1.4 | 0.6 | 13.7 | 0 | 11.8 | 843.15
2699 | 70 | 2.5 | 1.4 | 0.6 | 12.7 | 0 | 12.8 | 860.15
2700 | 67.5 | 2.5 | 1.5 | 0.6 | 14.9 | 0 | 13 | 833.15
2701 | 67.5 | 2.5 | 1.5 | 0.6 | 13.9 | 0 | 14 | 848.15
2702 | 70 | 2.5 | 4.1 | 0.6 | 13.2 | 0 | 9.6 | 842.15
2703 | 70 | 2.5 | 5.5 | 0.6 | 13.2 | 0 | 8.2 | 838.15
2704 | 67.5 | 2.5 | 4.5 | 0.6 | 14.4 | 0 | 10.5 | 831.15
2705 | 67.5 | 2.5 | 6 | 0.6 | 14.4 | 0 | 9 | 829.15
2706 | 68 | 2.5 | 3.7 | 0.6 | 14.2 | 0 | 11 | 839.15
2707 | 67.5 | 2.5 | 3.8 | 0.6 | 14.4 | 0 | 11.2 | 836.15
2708 | 68.5 | 2.5 | 4.4 | 0.6 | 13.9 | 0 | 10.1 | 839.15
2709 | 68 | 2.5 | 4.4 | 0.6 | 14.2 | 0 | 10.3 | 835.15
2710 | 69.6 | 2.5 | 5.6 | 0.6 | 13.4 | 0 | 8.2 | 840.15
2711 | 69 | 2.5 | 5.7 | 0.6 | 13.7 | 0 | 8.5 | 838.15
2712 | 70.8 | 1 | 8.5 | 0.6 | 13.2 | 0 | 5.9 | 831.15
2713 | 65 | 2.5 | 8.1 | 0 | 16.3 | 0 | 8.1 | 824.15
2714 | 69.9 | 2.5 | 8.3 | 0 | 11 | 0 | 8.3 | 867.15
2715 | 70 | 5 | 1 | 0 | 15 | 0 | 9 | 853.15
2716 | 72.5 | 2.5 | 2.5 | 0.6 | 11.9 | 0 | 10 | 854.15
2717 | 72.5 | 2.5 | 1.3 | 0.6 | 11.9 | 0 | 11.2 | 859.15
2718 | 70 | 2.5 | 1.4 | 1.2 | 12.6 | 0 | 12.3 | 845.15
2719 | 70 | 5 | 5 | 0 | 15 | 0 | 5 | 840.15
2720 | 70 | 5 | 7.5 | 0 | 10 | 0 | 7.5 | 895.15
2721 | 70 | 5 | 1.5 | 0 | 10 | 0 | 13.5 | 912.15
2722 | 68.5 | 2.5 | 3.5 | 0.8 | 10.8 | 0 | 13.9 | 883.15
2723 | 70 | 2.5 | 0 | 0 | 11 | 0 | 16.5 | 905.15
2724 | 65 | 5 | 0 | 0 | 12 | 0 | 18 | 909.15
2725 | 70 | 2.5 | 5.5 | 0 | 16.5 | 0 | 5.5 | 815.15
2726 | 70 | 0 | 6 | 0 | 18 | 0 | 6 | 792.15
2727 | 70 | 2.5 | 6.9 | 0 | 13.7 | 0 | 6.9 | 842.15
2728 | 65 | 0 | 7 | 0 | 21 | 0 | 7 | 784.15
2729 | 70 | 0 | 7.5 | 0 | 15 | 0 | 7.5 | 819.15
2730 | 68.5 | 2.5 | 3.5 | 0.6 | 16.8 | 0 | 8.1 | 821.15
2731 | 70 | 0 | 9 | 0 | 12 | 0 | 9 | 843.15
2732 | 65 | 0 | 10.5 | 0 | 14 | 0 | 10.5 | 824.15
2733 | 69.1 | 0.9 | 4.5 | 0.8 | 14.2 | 0 | 10.5 | 834.15
2734 | 70 | 0 | 1.2 | 0 | 18 | 0 | 10.8 | 790.15
2735 | 70 | 2.5 | 0 | 0 | 16.5 | 0 | 11 | 827.15
2736 | 70 | 0 | 0 | 0 | 18 | 0 | 12 | 790.15
2737 | 65 | 0 | 0 | 0 | 21 | 0 | 14 | 780.15
2738 | 70 | 0 | 1.8 | 0 | 12 | 0 | 16.2 | 856.15
2739 | 70 | 0 | 0 | 0 | 12 | 0 | 18 | 869.15
2740 | 65 | 0 | 0 | 0 | 14 | 0 | 21 | 856.15
2741 | 63.5 | 10.5 | 0 | 2 | 15 | 0 | 9 | 892.15
2742 | 64.3 | 8.5 | 0 | 4 | 12.5 | 0 | 10.7 | 885.15
2743 | 65 | 5 | 0.5 | 6.5 | 11 | 0 | 12 | 831.15
2744 | 60 | 13 | 0 | 0 | 13 | 0 | 14 | 978.15
2745 | 68.5 | 7.4 | 0 | 4 | 12.2 | 0 | 7.9 | 876.15
2746 | 64.8 | 5.3 | 0.5 | 6.3 | 11 | 0 | 12.1 | 841.15
2747 | 67 | 0 | 0 | 0 | 26.4 | 6.6 | 0 | 698.65
2748 | 69.2 | 1.2 | 10.6 | 0.6 | 12.5 | 0 | 5.9 | 833.15
2749 | 74.7 | 0 | 0 | 0 | 25.3 | 0 | 0 | 743.15
2750 | 70 | 5.1 | 0 | 0 | 24.9 | 0 | 0 | 773.15
2751 | 64.8 | 10.2 | 0 | 0 | 25 | 0 | 0 | 807.15
2752 | 59.6 | 15.1 | 0 | 0 | 25.3 | 0 | 0 | 868.15
2753 | 54.6 | 19.7 | 0 | 0 | 25.7 | 0 | 0 | 911.15
2754 | 49.7 | 25.2 | 0 | 0 | 25.1 | 0 | 0 | 1070.15
2755 | 70.4 | 0.4 | 9.6 | 0.6 | 14.1 | 0 | 5.1 | 822.15
2756 | 76.5 | 9 | 8.5 | 0 | 6 | 0 | 0 | 1020.15
2757 | 74 | 8.7 | 8.3 | 0 | 9 | 0 | 0 | 963.15
2758 | 71.6 | 8.4 | 8 | 0 | 12 | 0 | 0 | 908.15
2759 | 66.6 | 7.9 | 7.5 | 0 | 18 | 0 | 0 | 844.15
2760 | 77.8 | 7.7 | 8.5 | 0 | 6 | 0 | 0 | 1017.15
2761 | 75.4 | 7.4 | 8.2 | 0 | 9 | 0 | 0 | 946.15
2762 | 72.9 | 7.2 | 7.9 | 0 | 12 | 0 | 0 | 888.15
2763 | 68.1 | 6.7 | 7.4 | 0 | 17.8 | 0 | 0 | 837.15
2764 | 71.7 | 2.6 | 0 | 2.6 | 0 | 23 | 0 | 763.15
2765 | 67.7 | 4.4 | 3.8 | 0 | 15.8 | 0 | 8.3 | 840.15
2766 | 67.9 | 3.9 | 3.1 | 0 | 15.2 | 0 | 10 | 847.15
2767 | 67.2 | 3.4 | 2.1 | 0 | 15.4 | 0 | 11.8 | 843.15
2768 | 67.7 | 3.4 | 2.1 | 0 | 14.9 | 0 | 11.8 | 845.15
2769 | 66.5 | 4 | 2.1 | 0 | 15.5 | 0 | 11.8 | 851.15
2770 | 66.6 | 4.3 | 2.1 | 0 | 15 | 0 | 11.9 | 857.15
2771 | 67 | 3.4 | 1 | 0 | 15.4 | 0 | 13.2 | 850.15
2772 | 67 | 3.4 | 2.1 | 0 | 15.4 | 0 | 12.1 | 842.15
2773 | 67 | 3.4 | 2.9 | 0 | 15.4 | 0 | 11.4 | 842.15
2774 | 67 | 3.4 | 4.3 | 0 | 15.4 | 0 | 9.9 | 837.15
2775 | 67.6 | 2.6 | 3.8 | 0.6 | 14 | 0 | 11.4 | 829.15
2776 | 66.7 | 0.6 | 1 | 3.1 | 15.3 | 0 | 13.2 | 786.15
2777 | 66.9 | 3.4 | 8.6 | 0 | 15.4 | 0 | 5.7 | 837.15
2778 | 66.9 | 3.4 | 6.4 | 0 | 15.4 | 0 | 7.9 | 835.15
2779 | 70.9 | 1.1 | 8.3 | 0.2 | 12.7 | 0 | 6.8 | 830.15
2780 | 68.7 | 3 | 7.5 | 0.1 | 14.6 | 0 | 6.1 | 829.15
2781 | 65.4 | 9.3 | 25.1 | 0 | 0 | 0 | 0.2 | 1057.15
2782 | 65 | 8.1 | 26.7 | 0 | 0 | 0 | 0.3 | 1054.15
2783 | 64.9 | 10.1 | 24.7 | 0 | 0 | 0 | 0.2 | 1065.15
2784 | 63.7 | 8.9 | 27.1 | 0 | 0 | 0 | 0.2 | 1050.15
2785 | 63.8 | 8.2 | 27.7 | 0 | 0 | 0 | 0.2 | 1052.15
2786 | 64.4 | 10.3 | 25.1 | 0 | 0 | 0 | 0.2 | 1059.15
2787 | 67.5 | 9.6 | 22.8 | 0 | 0 | 0 | 0.2 | 1065.15
2788 | 64.9 | 9.2 | 25.9 | 0 | 0 | 0 | 0 | 1052.15
2789 | 66 | 8.8 | 25 | 0 | 0 | 0 | 0.2 | 1055.15
2790 | 65.9 | 9.7 | 24.3 | 0 | 0 | 0 | 0 | 1058.15
2791 | 64.4 | 8.9 | 26.6 | 0 | 0 | 0 | 0 | 1054.15
2792 | 64.6 | 8.7 | 26.7 | 0 | 0 | 0 | 0 | 1055.15
2793 | 64.4 | 9.6 | 26 | 0 | 0 | 0 | 0 | 1055.15
2794 | 65.8 | 9.3 | 25 | 0 | 0 | 0 | 0 | 1061.15
2795 | 64.8 | 9.2 | 26 | 0 | 0 | 0 | 0 | 1055.15
2796 | 63.4 | 9.4 | 27.2 | 0 | 0 | 0 | 0 | 1051.15
2797 | 66.4 | 9.8 | 23.9 | 0 | 0 | 0 | 0 | 1067.15
2798 | 64.7 | 8.2 | 27.1 | 0 | 0 | 0 | 0 | 1051.15
2799 | 66.2 | 8.8 | 25 | 0 | 0 | 0 | 0 | 1059.15
2800 | 63.5 | 8.5 | 28.1 | 0 | 0 | 0 | 0 | 1053.15
2801 | 64.8 | 10.1 | 25.1 | 0 | 0 | 0 | 0 | 1062.15
2802 | 49.9 | 27 | 0 | 0 | 23.2 | 0 | 0 | 1168.15
2803 | 66.9 | 3.4 | 0.3 | 0 | 15.4 | 0 | 14 | 861.15
2804 | 66.9 | 3.4 | 1.1 | 0 | 15.4 | 0 | 13.2 | 853.15
2805 | 66.9 | 3.4 | 2.9 | 0 | 15.4 | 0 | 11.4 | 842.15
2806 | 66.9 | 3.4 | 4.3 | 0 | 15.4 | 0 | 10 | 837.15
2807 | 67.3 | 2.5 | 4 | 0.6 | 14.3 | 0 | 11.3 | 833.15
2808 | 66.9 | 3.4 | 10.7 | 0 | 15.4 | 0 | 3.6 | 840.15
2809 | 66.9 | 3.4 | 14.3 | 0 | 15.4 | 0 | 0 | 852.15
2810 | 66.7 | 0.6 | 1.1 | 3.1 | 15.3 | 0 | 13.2 | 786.15
2811 | 67.3 | 3.8 | 8.5 | 2.3 | 12.1 | 0 | 6 | 838.15
2812 | 71 | 1.1 | 8.3 | 0.2 | 12.7 | 0 | 6.7 | 836.15
2813 | 70.9 | 0 | 0 | 0 | 0 | 29.1 | 0 | 730.15
2814 | 68.2 | 4.3 | 5 | 0 | 16.4 | 0 | 6.1 | 826.15
2815 | 67.3 | 4.7 | 0.5 | 0 | 14.2 | 0 | 13.3 | 878.15
2816 | 66 | 5.9 | 3.9 | 0 | 17.3 | 0 | 6.9 | 836.15
2817 | 68 | 4.3 | 5.3 | 0.6 | 15.5 | 0 | 6.2 | 827.15
2818 | 66.8 | 3.4 | 1.1 | 0.1 | 15.4 | 0 | 13.2 | 844.15
2819 | 67.4 | 3.8 | 8.5 | 2.3 | 12.2 | 0 | 5.9 | 838.15
2820 | 70.1 | 3.2 | 7.9 | 0.8 | 12.8 | 0 | 5.3 | 851.15
2821 | 70.6 | 1 | 9.2 | 0.6 | 12.4 | 0 | 6.2 | 823.15
2822 | 73.9 | 4.2 | 0 | 2 | 15.9 | 0 | 4 | 788.15
2823 | 65 | 5 | 5 | 20 | 5 | 0 | 0 | 804.15
2824 | 70 | 5 | 0 | 20 | 5 | 0 | 0 | 768.15
2825 | 65 | 10 | 0 | 20 | 5 | 0 | 0 | 818.15
2826 | 71.1 | 1.1 | 8.3 | 0.2 | 12.4 | 0 | 6.9 | 823.15
2827 | 60 | 22 | 0 | 0 | 0 | 18 | 0 | 1063.15
2828 | 65 | 10 | 10 | 0 | 15 | 0 | 0 | 930.15
2829 | 72 | 3 | 0 | 0 | 25 | 0 | 0 | 789.15
2830 | 68 | 7 | 0 | 0 | 25 | 0 | 0 | 804.15
2831 | 55 | 20 | 0 | 0 | 25 | 0 | 0 | 965.15
2832 | 70 | 5 | 10 | 0 | 15 | 0 | 0 | 887.15
2833 | 60.9 | 8.9 | 27 | 0 | 0 | 0 | 3.2 | 1044.15
2834 | 62.5 | 9.3 | 24.8 | 0 | 0 | 0 | 3.4 | 1048.15
2835 | 61.6 | 8.8 | 25.7 | 0 | 0 | 0 | 3.9 | 1046.15
2836 | 61.6 | 9.2 | 24.5 | 0 | 0 | 0 | 4.7 | 1044.15
2837 | 60.1 | 9.6 | 24.9 | 0 | 0 | 0 | 5.4 | 1039.15
2838 | 60.2 | 8.3 | 26.7 | 0 | 0 | 0 | 4.8 | 1038.15
2839 | 60.6 | 9 | 27.9 | 0 | 0 | 0 | 2.5 | 1043.15
2840 | 63.1 | 7.8 | 26.4 | 0 | 0 | 0 | 2.7 | 1042.15
2841 | 59.9 | 7.8 | 27.3 | 0 | 0 | 0 | 5 | 1035.15
2842 | 62.3 | 8.3 | 25.2 | 0 | 0 | 0 | 4.2 | 1036.15
2843 | 62.7 | 8.3 | 25.8 | 0 | 0 | 0 | 3.2 | 1047.15
2844 | 60.7 | 9.2 | 25.5 | 0 | 0 | 0 | 4.6 | 1043.15
2845 | 61.6 | 8.3 | 26.6 | 0 | 0 | 0 | 3.5 | 1033.15
2846 | 63 | 9.2 | 24.7 | 0 | 0 | 0 | 3.1 | 1050.15
2847 | 61.8 | 8.6 | 24.4 | 0 | 0 | 0 | 5.2 | 1035.15
2848 | 61.8 | 7.8 | 27.9 | 0 | 0 | 0 | 2.5 | 1038.15
2849 | 63.6 | 9.6 | 23.7 | 0 | 0 | 0 | 3.1 | 1052.15
2850 | 58.6 | 7.9 | 27.4 | 0 | 0 | 0 | 6.1 | 1028.15
2851 | 59.9 | 8 | 27.5 | 0 | 0 | 0 | 4.6 | 1027.15
2852 | 63 | 7.8 | 24.8 | 0 | 0 | 0 | 4.4 | 1039.15
2853 | 62.5 | 9.7 | 23.8 | 0 | 0 | 0 | 4 | 1040.15
2854 | 64.5 | 9.8 | 23.6 | 0 | 0 | 0 | 2.1 | 1056.15
2855 | 60.9 | 9.2 | 25.9 | 0 | 0 | 0 | 4 | 1044.15
2856 | 63 | 8.7 | 23.6 | 0 | 0 | 0 | 4.7 | 1040.15
2857 | 60.3 | 9.7 | 26.4 | 0 | 0 | 0 | 3.6 | 1041.15
2858 | 59.9 | 7.8 | 27.2 | 0 | 0 | 0 | 5.1 | 1031.15
2859 | 62.6 | 8.8 | 24.2 | 0 | 0 | 0 | 4.4 | 1038.15
2860 | 61.5 | 8.7 | 25.8 | 0 | 0 | 0 | 4 | 1044.15
2861 | 54 | 0 | 46 | 0 | 0 | 0 | 0 | 1043.15
2862 | 42 | 0 | 58 | 0 | 0 | 0 | 0 | 1079.15
2863 | 39 | 0 | 61 | 0 | 0 | 0 | 0 | 1095.15
2864 | 70 | 9 | 0 | 0 | 14 | 0 | 7 | 922.15
2865 | 66 | 11 | 0 | 0 | 15 | 0 | 8 | 935.15
2866 | 64 | 12 | 0 | 0 | 16 | 0 | 8 | 932.15
2867 | 67.7 | 11.1 | 0 | 2 | 13.1 | 0 | 6.1 | 868.15
2868 | 71.9 | 1.1 | 8.6 | 0.2 | 12.8 | 0 | 5.5 | 813.15
2869 | 73 | 9 | 0 | 0 | 12 | 0 | 6 | 956.15
2870 | 84 | 3 | 0 | 0 | 12 | 0 | 1 | 862.15
2871 | 73.8 | 0 | 11.2 | 0 | 15 | 0 | 0 | 860.15
2872 | 0 | 56 | 44 | 0 | 0 | 0 | 0 | 1154.15
2873 | 50 | 25 | 2.5 | 0 | 22.5 | 0 | 0 | 1033.15
2874 | 50 | 25 | 5 | 0 | 20 | 0 | 0 | 1049.15
2875 | 50 | 25 | 7.5 | 0 | 17.5 | 0 | 0 | 1041.15
2876 | 50 | 25 | 10 | 0 | 15 | 0 | 0 | 1056.15
2877 | 50 | 25 | 15 | 0 | 10 | 0 | 0 | 1070.15
2878 | 50 | 25 | 17.5 | 0 | 7.5 | 0 | 0 | 1078.15
2879 | 47.5 | 25 | 2.5 | 0 | 25 | 0 | 0 | 1020.15
2880 | 45 | 25 | 5 | 0 | 25 | 0 | 0 | 995.15
2881 | 42.5 | 25 | 7.5 | 0 | 25 | 0 | 0 | 983.15
2882 | 40 | 25 | 10 | 0 | 25 | 0 | 0 | 977.15
2883 | 37.5 | 25 | 12.5 | 0 | 25 | 0 | 0 | 967.15
2884 | 68.7 | 0 | 0 | 0 | 0 | 31.3 | 0 | 742.15
2885 | 70.7 | 0.7 | 0 | 0.2 | 12.9 | 0 | 15.4 | 866.15
2886 | 70.7 | 0.8 | 3.8 | 0.2 | 13 | 0 | 11.5 | 859.15
2887 | 70.6 | 0.8 | 7.7 | 0.2 | 13 | 0 | 7.8 | 834.15
2888 | 70.7 | 0.8 | 8.9 | 0.2 | 12.9 | 0 | 6.4 | 842.15
2889 | 70.8 | 0.8 | 11.6 | 0.2 | 12.8 | 0 | 3.9 | 844.15
2890 | 70.8 | 0.8 | 15.4 | 0.2 | 12.8 | 0 | 0.1 | 853.15
2891 | 20 | 22 | 48 | 0 | 0 | 0 | 10 | 1069.15
2892 | 20 | 26.7 | 44.1 | 0 | 0 | 0 | 9.2 | 1085.15
2893 | 65 | 0 | 22.5 | 0 | 12.5 | 0 | 0 | 835.15
2894 | 65 | 0 | 12.5 | 0 | 22.5 | 0 | 0 | 837.15
2895 | 55 | 0 | 27.5 | 0 | 17.5 | 0 | 0 | 864.15
2896 | 65 | 0 | 15 | 0 | 0 | 20 | 0 | 752.15
2897 | 60.9 | 12.8 | 11.6 | 0 | 14.7 | 0 | 0 | 928.15
2898 | 68.8 | 8.3 | 8.8 | 0 | 14 | 0 | 0 | 893.15
2899 | 68.7 | 8.2 | 12 | 0 | 11 | 0 | 0 | 923.15
2900 | 66 | 8.5 | 11.6 | 0 | 13.9 | 0 | 0 | 887.15
2901 | 66.2 | 5.1 | 15.1 | 0 | 13.6 | 0 | 0 | 885.15
2902 | 66.5 | 7.4 | 15.5 | 0 | 10.6 | 0 | 0 | 900.15
2903 | 64.3 | 7 | 15.2 | 0 | 13.4 | 0 | 0 | 888.15
2904 | 66.6 | 5.4 | 11.9 | 0 | 16.1 | 0 | 0 | 862.15
2905 | 67.8 | 7.2 | 8.9 | 0 | 16.2 | 0 | 0 | 851.15
2906 | 64.7 | 6.6 | 13.1 | 0 | 15.6 | 0 | 0 | 866.15
2907 | 69.2 | 5.4 | 11.8 | 0 | 13.6 | 0 | 0 | 878.15
2908 | 71.1 | 7.4 | 7.9 | 0 | 13.6 | 0 | 0 | 880.15
2909 | 70.2 | 7.2 | 11.9 | 0 | 10.6 | 0 | 0 | 904.15
2910 | 63.1 | 5.5 | 0 | 0 | 31.4 | 0 | 0 | 793.15
2911 | 58.6 | 10.6 | 0 | 0 | 30.8 | 0 | 0 | 822.15
2912 | 51.3 | 15.8 | 0 | 0 | 32.9 | 0 | 0 | 874.15
2913 | 47.9 | 21 | 0 | 0 | 31.1 | 0 | 0 | 938.15
2914 | 52.5 | 0 | 0 | 0 | 47.5 | 0 | 0 | 704.15
2915 | 53.2 | 5.5 | 0 | 0 | 41.3 | 0 | 0 | 754.15
2916 | 52.3 | 10.6 | 0 | 0 | 37.1 | 0 | 0 | 808.15
2917 | 52.9 | 21.4 | 0 | 0 | 25.7 | 0 | 0 | 995.15
2918 | 42.4 | 15.7 | 0 | 0 | 41.9 | 0 | 0 | 835.15
2919 | 48.1 | 15.9 | 0 | 0 | 36 | 0 | 0 | 857.15
2920 | 51.2 | 15.8 | 0 | 0 | 33 | 0 | 0 | 874.15
2921 | 58.5 | 15.9 | 0 | 0 | 25.6 | 0 | 0 | 891.15
2922 | 60.1 | 1.2 | 19.3 | 0 | 19.4 | 0 | 0 | 947.15
2923 | 67.2 | 2.6 | 4 | 0.6 | 14.3 | 0 | 11.3 | 822.15
2924 | 50 | 30 | 0 | 0 | 0 | 20 | 0 | 964.15
2925 | 63 | 0 | 8 | 12 | 10 | 0 | 7 | 754.15
2926 | 75 | 1 | 0 | 19 | 0 | 0 | 5 | 788.15